## Sheet1
Sample | MgO | Al2O3 | SiO2 | P2O5 | SO3 | Cl | K2O | CaO | TiO2 | MnO | Fe2O3 | ZnO | Rb2O | SrO | ZrO2 | BaO
4_VN | 0.885 | 6.7 | 68.7 | 1.673 | 0.817 | 0.2239 | 0.9678 | 17.99 | 0.099 | 0.0052 | 1.7 | 0.0027 | 0.0067 | 0.0127 | 0.0142 | 0
5_VN | 0.582 | 5.75 | 85.1 | 3.95 | 1.53 | 0.07 | 0.319 | 1.133 | 0.0607 | 0.0095 | 1.6 | 0.0027 | 0.005 | 0.0156 | 0.0139 | 0.0205
6_VN | 1.14 | 9.94 | 72.2 | 8.89 | 1.18 | 0.0967 | 2.31 | 1.82 | 0.0648 | 0.0211 | 2.02 | 0.0035 | 0.0085 | 0.0219 | 0.021 | 0.0588
6_VRef | 0.833 | 12.17 | 73.7 | 1.042 | 0.7997 | 0.1656 | 0.678 | 0.825 | 0.115 | 0.0111 | 1.97 | 0.0029 | 0.0023 | 0.0136 | 0.0305 | 0.02
7_VRef | 0.252 | 1.071 | 97.5 | 0.376 | 0.488 | 0.0412 | 0.38 | 0.242 | 0 | 0 | 0.0593 | 0 | 0 | 0.0008 | 0 | 0
8_VRef | 1.66 | 13.3 | 73.4 | 0.562 | 0.74 | 0.0706 | 4.86 | 2.49 | 0.309 | 0.0491 | 2.33 | 0.0031 | 0.0033 | 0.0693 | 0.0464 | 0.1044
9_VRef | 0.953 | 8.97 | 80.5 | 2.45 | 0.903 | 0.0643 | 1.51 | 1.28 | 0.285 | 0.0245 | 2.61 | 0.0034 | 0.0042 | 0.026 | 0.0166 | 0.0326