## Sheet1
sample | crucible | wet weight | sample wet | dry_weight | after_550_C | after_950_C | context | type
S-1 | 8.3824 | 10.327 | 1.9446 | 10.2899 | 10.1757 | 9.8228 | Hadjuabudllah l1 | soil
S-2 | 8.3807 | 10.7516 | 2.3709 | 10.698 | 10.5945 | 10.2049 | Hadjuabudllah l2 | soil
S-3 | 8.5226 | 10.9956 | 2.473 | 10.943 | 10.8042 | 10.3123 | Laona soil l1 | soil
S-4 | 9.5597 | 11.9814 | 2.4217 | 11.9122 | 11.8105 | 11.4106 | Laona soil l2 | soil
S-5 | 9.3608 | 11.8259 | 2.4651 | 11.7382 | 11.5747 | 11.1404 | Laona soil l3 | soil
S-6 | 8.4419 | 10.7161 | 2.2742 | 10.6528 | 10.5414 | 10.1785 | Laona soil l1 | soil
S-7 | 9.518 | 11.8204 | 2.3024 | 11.7409 | 11.6168 | 11.245 | Laona soil l2 | soil
S-8 | 9.5231 | 11.9184 | 2.3953 | 11.8389 | 11.72 | 11.2887 | Laona soil l3 | soil
PP-9 | 8.1002 | 9.6373 | 1.5371 | 9.5952 | 9.4838 | 9.2298 | LA54:4 | mudbrick
PP-10 | 9.3354 | 10.8875 | 1.5521 | 10.8617 | 10.8074 | 10.5931 | LA54:4 | mudbrick
PP-11 | 8.7166 | 11.1321 | 2.4155 | 11.0228 | 10.9305 | 10.4601 | LA54:4 | mudbrick
PP-12 | 8.7136 | 11.1649 | 2.4513 | 11.1087 | 11.0417 | 10.524 | LA54:4 | mudbrick
PP-13 | 9.1309 | 11.3791 | 2.2482 | 11.3267 | 11.2574 | 10.7936 | LA54:4 | mudbrick
PP-14 | 8.6841 | 10.5906 | 1.9065 | 10.5539 | 10.5012 | 10.0895 | LA59:2 | mudbrick
PP-15 | 9.4435 | 11.8623 | 2.4188 | 11.8134 | 11.7228 | 11.1495 | LA59:2 | mudbrick
PP-16 | 8.6902 | 10.7079 | 2.0177 | 10.6773 | 10.6303 | 10.2179 | LA59:2 | mudbrick
PP-17 | 8.8786 | 11.0026 | 2.124 | 10.9481 | 10.8682 | 10.4587 | LA59:2 | mudbrick
PP-18 | 9.5188 | 11.7562 | 2.2374 | 11.7212 | 11.6672 | 10.9537 | LA59:2 | mudbrick
PP-19 | 8.9968 | 11.5068 | 2.51 | 11.4741 | 11.431 | 10.6087 | LA54:7 | mudbrick
S-1_2 | 8.9996 | 11.1477 | 2.1481 | 11.1095 | 10.98 | 10.5605 | Hadjuabudllah l1 | soil
S-2_2 | 8.594 | 11.1837 | 2.5897 | 11.1315 | 11.0191 | 10.5772 | Hadjuabudllah l2 | soil
S-3_2 | 9.4881 | 11.8889 | 2.4008 | 11.8463 | 11.7161 | 11.2122 | Laona soil l1 | soil
S-4_2 | 9.464 | 11.9177 | 2.4537 | 11.847 | 11.7378 | 11.2613 | Laona soil l2 | soil
S-5_2 | 9.3041 | 11.9566 | 2.6525 | 11.8721 | 11.6952 | 11.2068 | Laona soil l3 | soil
S-6_2 | 8.9298 | 11.1964 | 2.2666 | 11.1359 | 11.0179 | 10.669 | Laona soil l1 | soil
S-7_2 | 8.4736 | 10.8308 | 2.3572 | 10.7651 | 10.6382 | 10.2286 | Laona soil l2 | soil
S-8_2 | 9.5161 | 12.3013 | 2.7852 | 12.2176 | 12.0763 | 11.5643 | Laona soil l3 | soil