## Sheet1
Type | Site | Area | Sample | Other name | File # | DateTime | Application | Method | ElapsedTime | MgO | MgO Err | Al2O3 | Al2O3 Err | SiO2 | SiO2 Err | P2O5 | P2O5 Err | S | S Err | Cl | Cl Err | K2O | K2O Err | CaO | CaO Err | Ti | Ti Err | V | V Err | Cr | Cr Err | Mn | Mn Err | Fe | Fe Err | Co | Co Err | Ni | Ni Err | Cu | Cu Err | Zn | Zn Err | As | As Err | Se | Se Err | Rb | Rb Err | Sr | Sr Err | Y | Y Err | Zr | Zr Err | Nb | Nb Err | Mo | Mo Err | Rh | Rh Err | Pd | Pd Err | Ag | Ag Err | Cd | Cd Err | Sn | Sn Err | Sb | Sb Err | Ba | Ba Err | La | La Err | Ce | Ce Err | Hf | Hf Err | Ta | Ta Err | W | W Err | Pt | Pt Err | Au | Au Err | Hg | Hg Err | Tl | Tl Err | Pb | Pb Err | Bi | Bi Err | Th | Th Err | U | U Err | Cal Check
ceiling | Ashdod-Yam | Byzantine | AY-43 | B 1061 | 2276 | 10-29-2020 22:02 | GeoChem | GeoChem Trace | 180:00 | 2.7717 | 0.8275 | 3.4097 | 0.1806 | 23.8591 | 0.1939 | 0.3054 | 0.0269 | 0.2388 | 0.0109 | 0.0598 | 0.0055 | 0.3345 | 0.0074 | 16.0483 | 0.0307 | 0.2859 | 0.0042 | 0.0029 | 0.0017 | < LOD | 0.0010 | 0.0261 | 0.0023 | 1.2213 | 0.0088 | < LOD | 0.0016 | 0.0015 | 0.0006 | 0.0034 | 0.0004 | 0.0016 | 0.0003 | 0.0003 | 0.0002 | < LOD | 0.0003 | 0.0020 | 0.0003 | 0.0183 | 0.0004 | 0.0010 | 0.0004 | 0.0167 | 0.0004 | < LOD | 0.0004 | < LOD | 0.0004 | < LOD | 0.0007 | < LOD | 0.0016 | < LOD | 0.0009 | < LOD | 0.0015 | < LOD | 0.0104 | < LOD | 0.0036 | 0.0239 | 0.0111 | < LOD | 0.0228 |  |  | < LOD | 0.0003 | < LOD | 0.0006 | < LOD | 0.0007 | < LOD | 0.0005 | < LOD | 0.0009 | < LOD | 0.0003 | < LOD | 0.0003 | 0.0050 | 0.0010 | < LOD | 0.0011 | < LOD | 0.0014 | < LOD | 0.0034 | Passed
ceiling | Ashdod-Yam | Byzantine | AY-43 | B 1061 | 2277 | 10-29-2020 22:07 | GeoChem | GeoChem Trace | 180:00 | 2.3168 | 0.7906 | 3.2185 | 0.1702 | 25.8213 | 0.1977 | 0.2402 | 0.0245 | 0.1611 | 0.0105 | 0.0419 | 0.0052 | 0.3256 | 0.0070 | 12.7100 | 0.0273 | 0.2590 | 0.0039 | < LOD | 0.0015 | < LOD | 0.0010 | 0.0210 | 0.0021 | 1.1805 | 0.0084 | < LOD | 0.0015 | 0.0015 | 0.0005 | 0.0031 | 0.0004 | 0.0016 | 0.0003 | 0.0004 | 0.0002 | < LOD | 0.0002 | 0.0018 | 0.0003 | 0.0154 | 0.0004 | 0.0010 | 0.0004 | 0.0188 | 0.0004 | 0.0006 | 0.0004 | < LOD | 0.0005 | < LOD | 0.0007 | < LOD | 0.0017 | < LOD | 0.0009 | < LOD | 0.0015 | < LOD | 0.0105 | < LOD | 0.0037 | < LOD | 0.0114 | < LOD | 0.0160 |  |  | < LOD | 0.0003 | < LOD | 0.0003 | < LOD | 0.0007 | < LOD | 0.0005 | < LOD | 0.0009 | < LOD | 0.0003 | < LOD | 0.0002 | 0.0042 | 0.0010 | < LOD | 0.0011 | < LOD | 0.0014 | < LOD | 0.0035 | Passed
ceiling | Ashdod-Yam | Byzantine | AY-43 | B 1061 | 2278 | 10-29-2020 22:11 | GeoChem | GeoChem Trace | 180:00 | 3.1467 | 0.7661 | 2.8582 | 0.1756 | 14.5996 | 0.1583 | 0.2988 | 0.0279 | 0.1798 | 0.0104 | 0.0476 | 0.0043 | 0.0814 | 0.0068 | 19.2963 | 0.0335 | 0.2186 | 0.0040 | 0.0026 | 0.0016 | < LOD | 0.0009 | 0.0188 | 0.0019 | 0.9416 | 0.0079 | < LOD | 0.0016 | 0.0017 | 0.0007 | 0.0041 | 0.0005 | 0.0017 | 0.0004 | 0.0004 | 0.0002 | < LOD | 0.0003 | 0.0014 | 0.0004 | 0.0808 | 0.0009 | < LOD | 0.0006 | 0.0206 | 0.0005 | < LOD | 0.0005 | < LOD | 0.0006 | < LOD | 0.0005 | < LOD | 0.0013 | < LOD | 0.0011 | < LOD | 0.0019 | < LOD | 0.0096 | < LOD | 0.0034 | < LOD | 0.0137 | < LOD | 0.0214 | < LOD | 0.0084 | < LOD | 0.0004 | < LOD | 0.0004 | < LOD | 0.0009 | < LOD | 0.0004 | < LOD | 0.0012 | < LOD | 0.0003 | < LOD | 0.0002 | < LOD | 0.0013 | < LOD | 0.0014 | < LOD | 0.0018 | < LOD | 0.0043 | Passed
floor | Ashdod-Yam | Byzantine | AY-44 | B 1063 | 2279 | 10-29-2020 22:16 | GeoChem | GeoChem Trace | 180:00 | 2.3319 | 0.9176 | 3.8541 | 0.1909 | 35.9686 | 0.2370 | 0.2445 | 0.0272 | 0.1787 | 0.0098 | 0.0457 | 0.0071 | 0.3474 | 0.0073 | 16.5709 | 0.0311 | 0.2418 | 0.0039 | < LOD | 0.0014 | 0.0020 | 0.0011 | 0.0183 | 0.0022 | 1.1720 | 0.0088 | < LOD | 0.0012 | 0.0008 | 0.0005 | 0.0036 | 0.0004 | 0.0013 | 0.0003 | 0.0004 | 0.0002 | < LOD | 0.0002 | 0.0017 | 0.0003 | 0.0178 | 0.0004 | 0.0009 | 0.0004 | 0.0112 | 0.0003 | < LOD | 0.0003 | < LOD | 0.0004 | < LOD | 0.0007 | < LOD | 0.0019 | < LOD | 0.0008 | < LOD | 0.0013 | < LOD | 0.0091 | < LOD | 0.0033 | 0.0219 | 0.0112 | < LOD | 0.0146 |  |  | < LOD | 0.0003 | < LOD | 0.0003 | < LOD | 0.0006 | < LOD | 0.0005 | < LOD | 0.0009 | < LOD | 0.0004 | < LOD | 0.0003 | 0.0093 | 0.0010 | < LOD | 0.0010 | < LOD | 0.0012 | < LOD | 0.0031 | Passed
floor | Ashdod-Yam | Byzantine | AY-44 | B 1063 | 2280 | 10-29-2020 22:19 | GeoChem | GeoChem Trace | 180:00 | 2.2664 | 1.0640 | 5.6391 | 0.2133 | 30.1773 | 0.2207 | 0.2373 | 0.0290 | 0.1771 | 0.0101 | 0.0597 | 0.0069 | 0.5414 | 0.0084 | 18.6640 | 0.0331 | 0.3879 | 0.0048 | 0.0038 | 0.0017 | < LOD | 0.0012 | 0.0368 | 0.0027 | 1.9968 | 0.0116 | < LOD | 0.0017 | 0.0014 | 0.0005 | 0.0035 | 0.0004 | 0.0018 | 0.0003 | 0.0005 | 0.0002 | < LOD | 0.0002 | 0.0021 | 0.0003 | 0.0166 | 0.0004 | 0.0012 | 0.0004 | 0.0180 | 0.0003 | 0.0006 | 0.0003 | < LOD | 0.0004 |  |  | < LOD | 0.0019 | < LOD | 0.0007 | < LOD | 0.0013 | < LOD | 0.0105 | < LOD | 0.0023 | < LOD | 0.0104 | < LOD | 0.0137 |  |  | < LOD | 0.0002 | < LOD | 0.0003 | < LOD | 0.0005 | < LOD | 0.0006 | < LOD | 0.0008 | < LOD | 0.0004 | < LOD | 0.0004 | 0.0101 | 0.0009 | < LOD | 0.0009 | < LOD | 0.0012 | < LOD | 0.0029 | Passed
floor | Ashdod-Yam | Byzantine | AY-44 | B 1063 | 2281 | 10-29-2020 22:26 | GeoChem | GeoChem Trace | 180:00 | 2.9757 | 0.9901 | 2.0428 | 0.1739 | 10.5261 | 0.1422 | 0.1745 | 0.0283 | 0.1439 | 0.0110 | 0.0516 | 0.0038 | < LOD | 0.0066 | 20.6159 | 0.0349 | 0.1707 | 0.0041 | < LOD | 0.0019 | < LOD | 0.0011 | 0.0195 | 0.0022 | 1.1914 | 0.0090 | < LOD | 0.0021 | 0.0011 | 0.0005 | 0.0039 | 0.0004 | 0.0012 | 0.0002 | 0.0005 | 0.0002 | < LOD | 0.0002 | 0.0029 | 0.0003 | 0.0228 | 0.0004 | 0.0012 | 0.0004 | 0.0171 | 0.0004 | 0.0006 | 0.0004 | < LOD | 0.0004 | < LOD | 0.0007 | < LOD | 0.0015 | < LOD | 0.0008 | < LOD | 0.0013 | < LOD | 0.0128 | < LOD | 0.0032 | 0.0161 | 0.0085 | < LOD | 0.0195 | < LOD | 0.0089 | < LOD | 0.0003 | < LOD | 0.0005 | < LOD | 0.0006 | < LOD | 0.0006 | < LOD | 0.0009 | < LOD | 0.0004 | < LOD | 0.0003 | 0.0081 | 0.0010 | < LOD | 0.0010 | < LOD | 0.0012 | < LOD | 0.0031 | Passed
PEM | Ashdod-Yam | Byzantine | AY-45 | B 1075 | 2282 | 10-29-2020 22:31 | GeoChem | GeoChem Trace | 180:00 | 2.5570 | 0.9559 | 3.2113 | 0.1810 | 19.4606 | 0.1774 | 0.2563 | 0.0267 | 0.3276 | 0.0120 | 0.0566 | 0.0050 | 0.2541 | 0.0072 | 15.5070 | 0.0303 | 0.2667 | 0.0043 | < LOD | 0.0017 | < LOD | 0.0011 | 0.0227 | 0.0023 | 2.4215 | 0.0123 | < LOD | 0.0024 | 0.0016 | 0.0006 | 0.0039 | 0.0004 | 0.0019 | 0.0003 | 0.0016 | 0.0002 | < LOD | 0.0003 | 0.0024 | 0.0003 | 0.0188 | 0.0005 | 0.0009 | 0.0005 | 0.0137 | 0.0004 | < LOD | 0.0004 | < LOD | 0.0005 | < LOD | 0.0006 | < LOD | 0.0015 | < LOD | 0.0009 | < LOD | 0.0015 | < LOD | 0.0106 | < LOD | 0.0039 | < LOD | 0.0111 | < LOD | 0.0159 |  |  | < LOD | 0.0003 | < LOD | 0.0003 | < LOD | 0.0006 | < LOD | 0.0005 | < LOD | 0.0010 | < LOD | 0.0003 | < LOD | 0.0003 | 0.0101 | 0.0012 | < LOD | 0.0011 | < LOD | 0.0014 | < LOD | 0.0036 | Passed
PEM | Ashdod-Yam | Byzantine | AY-45 | B 1075 | 2283 | 10-29-2020 22:35 | GeoChem | GeoChem Trace | 180:00 | 2.1551 | 1.0845 | 4.3130 | 0.1944 | 26.8910 | 0.2055 | 0.2089 | 0.0260 | 0.3078 | 0.0119 | 0.0371 | 0.0061 | 0.4755 | 0.0078 | 13.3178 | 0.0282 | 0.2984 | 0.0043 | < LOD | 0.0017 | < LOD | 0.0012 | 0.0231 | 0.0025 | 3.1252 | 0.0137 | < LOD | 0.0023 | 0.0014 | 0.0006 | 0.0030 | 0.0004 | 0.0013 | 0.0003 | 0.0019 | 0.0003 | < LOD | 0.0002 | 0.0015 | 0.0003 | 0.0159 | 0.0004 | 0.0011 | 0.0004 | 0.0156 | 0.0004 | < LOD | 0.0004 | < LOD | 0.0004 | < LOD | 0.0007 | < LOD | 0.0017 | < LOD | 0.0009 | < LOD | 0.0014 | < LOD | 0.0103 | < LOD | 0.0036 | < LOD | 0.0107 | < LOD | 0.0205 |  |  | < LOD | 0.0003 | < LOD | 0.0003 | < LOD | 0.0006 | < LOD | 0.0005 | < LOD | 0.0009 | < LOD | 0.0004 | < LOD | 0.0003 | 0.0109 | 0.0010 | < LOD | 0.0010 | < LOD | 0.0013 | < LOD | 0.0033 | Passed
PEM | Ashdod-Yam | Byzantine | AY-45 | B 1075 | 2284 | 10-29-2020 22:39 | GeoChem | GeoChem Trace | 180:00 | 1.2737 | 1.0858 | 3.1573 | 0.1866 | 24.5756 | 0.1976 | 0.1443 | 0.0265 | 0.2409 | 0.0118 | 0.0500 | 0.0054 | 0.3346 | 0.0075 | 14.7815 | 0.0297 | 0.2821 | 0.0043 | 0.0046 | 0.0017 | < LOD | 0.0012 | 0.0274 | 0.0025 | 2.6085 | 0.0128 | < LOD | 0.0023 | 0.0010 | 0.0005 | 0.0030 | 0.0004 | 0.0012 | 0.0003 | 0.0008 | 0.0002 | < LOD | 0.0002 | 0.0015 | 0.0003 | 0.0162 | 0.0004 | 0.0009 | 0.0004 | 0.0146 | 0.0003 | < LOD | 0.0003 | < LOD | 0.0004 | < LOD | 0.0007 | < LOD | 0.0018 | < LOD | 0.0007 | < LOD | 0.0013 | < LOD | 0.0115 | < LOD | 0.0032 | < LOD | 0.0097 | < LOD | 0.0132 | < LOD | 0.0074 | < LOD | 0.0002 | < LOD | 0.0005 | < LOD | 0.0005 | < LOD | 0.0005 | < LOD | 0.0008 | < LOD | 0.0003 | < LOD | 0.0003 | 0.0104 | 0.0009 | < LOD | 0.0009 | < LOD | 0.0012 | < LOD | 0.0030 | Passed
ceiling | Ashdod-Yam | Byzantine | AY-47 | B 1142 | 2285 | 10-29-2020 22:44 | GeoChem | GeoChem Trace | 180:00 | 1.3738 | 0.7901 | 4.8047 | 0.1783 | 34.7784 | 0.2236 | 0.0849 | 0.0200 | 0.0102 | 0.0100 | 0.0114 | 0.0058 | 0.4731 | 0.0069 | 5.5086 | 0.0181 | 0.2780 | 0.0036 | < LOD | 0.0013 | < LOD | 0.0010 | 0.0136 | 0.0018 | 0.9497 | 0.0070 | < LOD | 0.0012 | 0.0017 | 0.0005 | 0.0024 | 0.0003 | 0.0012 | 0.0003 | 0.0004 | 0.0002 | < LOD | 0.0002 | 0.0016 | 0.0003 | 0.0113 | 0.0004 | 0.0005 | 0.0004 | 0.0132 | 0.0003 | < LOD | 0.0003 | < LOD | 0.0004 | < LOD | 0.0007 | < LOD | 0.0019 | < LOD | 0.0008 | < LOD | 0.0014 | < LOD | 0.0099 | < LOD | 0.0026 | 0.0220 | 0.0119 | < LOD | 0.0156 | < LOD | 0.0071 | < LOD | 0.0003 | < LOD | 0.0005 | < LOD | 0.0006 | < LOD | 0.0005 | < LOD | 0.0009 | < LOD | 0.0002 | < LOD | 0.0002 | < LOD | 0.0009 | < LOD | 0.0010 | < LOD | 0.0013 | < LOD | 0.0033 | Passed
ceiling | Ashdod-Yam | Byzantine | AY-47 | B 1142 | 2286 | 10-29-2020 22:49 | GeoChem | GeoChem Trace | 180:00 | 1.6223 | 0.8219 | 5.5316 | 0.1819 | 36.4255 | 0.2284 | 0.0633 | 0.0187 | 0.0101 | 0.0097 | 0.0111 | 0.0060 | 0.5519 | 0.0071 | 4.0004 | 0.0156 | 0.3134 | 0.0037 | < LOD | 0.0013 | < LOD | 0.0010 | 0.0277 | 0.0022 | 1.3983 | 0.0084 | < LOD | 0.0014 | 0.0016 | 0.0005 | 0.0024 | 0.0003 | 0.0017 | 0.0003 | < LOD | 0.0002 | < LOD | 0.0002 | 0.0020 | 0.0003 | 0.0095 | 0.0004 | 0.0009 | 0.0004 | 0.0145 | 0.0003 | 0.0007 | 0.0003 | < LOD | 0.0004 | < LOD | 0.0007 | < LOD | 0.0020 | < LOD | 0.0009 | < LOD | 0.0019 | 0.0108 | 0.0102 | < LOD | 0.0035 | < LOD | 0.0116 | < LOD | 0.0214 |  |  | < LOD | 0.0003 | < LOD | 0.0003 | < LOD | 0.0006 | < LOD | 0.0005 | < LOD | 0.0008 | < LOD | 0.0002 | < LOD | 0.0002 | < LOD | 0.0008 | < LOD | 0.0010 | < LOD | 0.0012 | < LOD | 0.0031 | Passed
ceiling | Ashdod-Yam | Byzantine | AY-47 | B 1142 | 2287 | 10-29-2020 22:53 | GeoChem | GeoChem Trace | 180:00 | 2.0641 | 0.8780 | 6.0072 | 0.1922 | 34.8902 | 0.2261 | 0.0775 | 0.0207 | < LOD | 0.0099 | 0.0186 | 0.0062 | 0.6005 | 0.0076 | 5.9051 | 0.0188 | 0.4170 | 0.0042 | 0.0046 | 0.0014 | < LOD | 0.0010 | 0.0352 | 0.0024 | 1.9171 | 0.0100 | < LOD | 0.0016 | 0.0027 | 0.0006 | 0.0027 | 0.0003 | 0.0028 | 0.0003 | 0.0004 | 0.0002 | < LOD | 0.0002 | 0.0024 | 0.0003 | 0.0111 | 0.0004 | 0.0013 | 0.0004 | 0.0187 | 0.0004 | 0.0009 | 0.0003 | < LOD | 0.0004 | < LOD | 0.0007 | < LOD | 0.0019 | < LOD | 0.0008 | < LOD | 0.0020 | < LOD | 0.0098 | < LOD | 0.0036 | < LOD | 0.0121 | < LOD | 0.0153 |  |  | < LOD | 0.0003 | < LOD | 0.0005 | < LOD | 0.0006 | < LOD | 0.0005 | < LOD | 0.0009 | < LOD | 0.0003 | < LOD | 0.0002 | < LOD | 0.0009 | < LOD | 0.0010 | < LOD | 0.0013 | < LOD | 0.0033 | Passed
ceiling | Ashdod-Yam | Byzantine | AY-48 | B 1143 | 2288 | 10-29-2020 22:59 | GeoChem | GeoChem Trace | 180:00 | 2.2243 | 1.3987 | 9.7729 | 0.2516 | 46.7626 | 0.2760 | 0.2710 | 0.0295 | 0.0617 | 0.0092 | 0.0449 | 0.0099 | 0.8835 | 0.0094 | 14.9343 | 0.0297 | 0.6259 | 0.0052 | 0.0028 | 0.0015 | 0.0044 | 0.0013 | 0.0555 | 0.0032 | 2.9630 | 0.0139 | < LOD | 0.0011 | 0.0036 | 0.0006 | 0.0047 | 0.0005 | 0.0027 | 0.0003 | 0.0011 | 0.0003 | < LOD | 0.0002 | 0.0023 | 0.0003 | 0.0296 | 0.0004 | 0.0017 | 0.0004 | 0.0286 | 0.0004 | 0.0009 | 0.0003 | < LOD | 0.0004 |  |  | < LOD | 0.0022 | 0.0010 | 0.0007 | < LOD | 0.0013 | < LOD | 0.0074 | < LOD | 0.0033 | 0.0306 | 0.0121 | < LOD | 0.0137 |  |  | < LOD | 0.0003 | < LOD | 0.0003 | < LOD | 0.0005 | < LOD | 0.0005 | < LOD | 0.0008 | < LOD | 0.0005 | < LOD | 0.0004 | 0.0074 | 0.0009 | < LOD | 0.0009 | < LOD | 0.0012 | < LOD | 0.0029 | Passed
ceiling | Ashdod-Yam | Byzantine | AY-48 | B 1143 | 2289 | 10-29-2020 23:02 | GeoChem | GeoChem Trace | 180:00 | < LOD | 1.3052 | 8.6394 | 0.2557 | 45.6727 | 0.2754 | 0.2304 | 0.0318 | 0.0297 | 0.0094 | 0.0529 | 0.0101 | 0.8072 | 0.0094 | 18.0205 | 0.0327 | 0.5452 | 0.0051 | < LOD | 0.0016 | < LOD | 0.0013 | 0.0552 | 0.0032 | 2.8882 | 0.0140 | < LOD | 0.0011 | 0.0021 | 0.0005 | 0.0046 | 0.0005 | 0.0026 | 0.0003 | 0.0011 | 0.0003 | < LOD | 0.0002 | 0.0019 | 0.0003 | 0.0293 | 0.0005 | 0.0018 | 0.0004 | 0.0273 | 0.0004 | 0.0006 | 0.0003 | < LOD | 0.0004 |  |  | < LOD | 0.0022 | 0.0008 | 0.0007 | < LOD | 0.0014 | < LOD | 0.0071 | < LOD | 0.0034 | 0.0394 | 0.0124 | < LOD | 0.0202 | < LOD | 0.0066 | < LOD | 0.0003 | < LOD | 0.0005 | < LOD | 0.0006 | < LOD | 0.0005 | < LOD | 0.0009 | < LOD | 0.0005 | < LOD | 0.0004 | 0.0088 | 0.0009 | < LOD | 0.0010 | < LOD | 0.0013 | < LOD | 0.0031 | Passed
ceiling | Ashdod-Yam | Byzantine | AY-48 | B 1143 | 2290 | 10-29-2020 23:06 | GeoChem | GeoChem Trace | 180:00 | 3.6456 | 1.5605 | 10.4263 | 0.2595 | 50.0837 | 0.2880 | 0.2973 | 0.0304 | 0.0503 | 0.0084 | 0.0385 | 0.0111 | 0.9613 | 0.0097 | 16.1283 | 0.0307 | 0.5948 | 0.0050 | < LOD | 0.0015 | 0.0036 | 0.0013 | 0.0656 | 0.0035 | 3.4506 | 0.0152 | < LOD | 0.0009 | 0.0026 | 0.0005 | 0.0049 | 0.0005 | 0.0032 | 0.0003 | 0.0022 | 0.0003 | < LOD | 0.0002 | 0.0020 | 0.0003 | 0.0366 | 0.0005 | 0.0018 | 0.0004 | 0.0323 | 0.0004 | 0.0007 | 0.0003 | 0.0005 | 0.0004 |  |  |  |  | 0.0016 | 0.0007 | < LOD | 0.0014 | < LOD | 0.0068 | < LOD | 0.0025 | 0.0378 | 0.0128 | < LOD | 0.0140 |  |  | < LOD | 0.0003 | 0.0006 | 0.0005 | < LOD | 0.0005 | < LOD | 0.0006 | < LOD | 0.0008 | < LOD | 0.0006 | < LOD | 0.0006 | 0.0112 | 0.0009 | < LOD | 0.0010 | < LOD | 0.0012 | < LOD | 0.0030 | Passed
PEM | Ashdod-Yam | Byzantine | AY-49 | B 1144 | 2291 | 10-29-2020 23:13 | GeoChem | GeoChem Trace | 180:00 | 1.5042 | 0.8043 | 3.6421 | 0.1710 | 24.2886 | 0.1885 | 0.0321 | 0.0207 | 0.0280 | 0.0110 | 0.0244 | 0.0046 | 0.4107 | 0.0070 | 6.6003 | 0.0199 | 0.3615 | 0.0042 | 0.0016 | 0.0016 | < LOD | 0.0010 | 0.0173 | 0.0019 | 1.4435 | 0.0086 | < LOD | 0.0019 | 0.0017 | 0.0006 | 0.0026 | 0.0004 | 0.0024 | 0.0004 | 0.0009 | 0.0002 | < LOD | 0.0003 | 0.0026 | 0.0003 | 0.0172 | 0.0005 | 0.0012 | 0.0005 | 0.0210 | 0.0005 | < LOD | 0.0004 | < LOD | 0.0005 | < LOD | 0.0006 | < LOD | 0.0015 | < LOD | 0.0009 | < LOD | 0.0016 | < LOD | 0.0102 | < LOD | 0.0041 | < LOD | 0.0124 | < LOD | 0.0173 |  |  | < LOD | 0.0003 | < LOD | 0.0004 | < LOD | 0.0007 | < LOD | 0.0005 | < LOD | 0.0011 | < LOD | 0.0002 | < LOD | 0.0002 | 0.0039 | 0.0011 | < LOD | 0.0012 | < LOD | 0.0015 | < LOD | 0.0038 | Passed
PEM | Ashdod-Yam | Byzantine | AY-49 | B 1144 | 2292 | 10-29-2020 23:16 | GeoChem | GeoChem Trace | 180:00 | 2.8319 | 0.7761 | 1.9061 | 0.1430 | 14.8031 | 0.1505 | 0.1744 | 0.0222 | 0.0885 | 0.0099 | 0.0307 | 0.0033 | < LOD | 0.0050 | 12.2647 | 0.0266 | 0.1048 | 0.0029 | < LOD | 0.0012 | < LOD | 0.0007 | 0.0132 | 0.0015 | 0.3615 | 0.0046 | < LOD | 0.0011 | 0.0009 | 0.0008 | 0.0042 | 0.0005 | 0.0009 | 0.0004 | 0.0006 | 0.0003 | < LOD | 0.0004 | < LOD | 0.0004 | 0.0486 | 0.0009 | < LOD | 0.0007 | 0.0101 | 0.0005 | < LOD | 0.0008 | < LOD | 0.0007 | < LOD | 0.0005 | < LOD | 0.0012 | < LOD | 0.0014 | < LOD | 0.0022 | < LOD | 0.0093 | < LOD | 0.0056 | < LOD | 0.0162 | < LOD | 0.0256 | < LOD | 0.0058 | < LOD | 0.0005 | < LOD | 0.0008 | < LOD | 0.0009 | < LOD | 0.0004 | < LOD | 0.0014 | < LOD | 0.0002 | < LOD | 0.0001 | < LOD | 0.0016 | < LOD | 0.0016 | < LOD | 0.0021 | < LOD | 0.0051 | Passed
PEM | Ashdod-Yam | Byzantine | AY-49 | B 1144 | 2293 | 10-29-2020 23:20 | GeoChem | GeoChem Trace | 180:00 | 2.2807 | 0.8948 | 4.6928 | 0.1874 | 28.1211 | 0.2065 | 0.1391 | 0.0241 | 0.0698 | 0.0099 | 0.0351 | 0.0057 | 0.3974 | 0.0073 | 12.2582 | 0.0268 | 0.3538 | 0.0043 | 0.0041 | 0.0015 | < LOD | 0.0010 | 0.0399 | 0.0025 | 2.0059 | 0.0109 | < LOD | 0.0018 | 0.0019 | 0.0006 | 0.0031 | 0.0004 | 0.0022 | 0.0003 | 0.0012 | 0.0002 | < LOD | 0.0002 | 0.0022 | 0.0003 | 0.0233 | 0.0005 | 0.0013 | 0.0004 | 0.0202 | 0.0004 | < LOD | 0.0004 | < LOD | 0.0004 | < LOD | 0.0007 | < LOD | 0.0017 | < LOD | 0.0008 | < LOD | 0.0015 | < LOD | 0.0102 | < LOD | 0.0037 | < LOD | 0.0145 | < LOD | 0.0161 |  |  | < LOD | 0.0003 | < LOD | 0.0006 | < LOD | 0.0007 | < LOD | 0.0005 | < LOD | 0.0009 | < LOD | 0.0003 | < LOD | 0.0003 | 0.0038 | 0.0010 | < LOD | 0.0011 | < LOD | 0.0014 | < LOD | 0.0034 | Passed
PEM | Ashdod-Yam | Byzantine | AY-46 | B 1076 | 2294 | 10-29-2020 23:28 | GeoChem | GeoChem Trace | 180:00 | 2.0465 | 0.8022 | 2.9788 | 0.1699 | 22.7552 | 0.1862 | 0.1986 | 0.0241 | 0.1295 | 0.0109 | 0.0301 | 0.0048 | 0.2815 | 0.0069 | 11.9437 | 0.0265 | 0.2526 | 0.0040 | < LOD | 0.0015 | < LOD | 0.0010 | 0.0181 | 0.0020 | 1.7312 | 0.0100 | < LOD | 0.0020 | 0.0016 | 0.0006 | 0.0038 | 0.0004 | 0.0021 | 0.0003 | 0.0004 | 0.0003 | < LOD | 0.0003 | 0.0022 | 0.0003 | 0.0235 | 0.0005 | 0.0009 | 0.0005 | 0.0169 | 0.0004 | < LOD | 0.0004 | 0.0006 | 0.0005 | < LOD | 0.0006 | < LOD | 0.0015 | < LOD | 0.0009 | < LOD | 0.0016 | < LOD | 0.0101 | < LOD | 0.0029 | < LOD | 0.0123 | < LOD | 0.0175 |  |  | < LOD | 0.0003 | < LOD | 0.0006 | < LOD | 0.0007 | < LOD | 0.0005 | < LOD | 0.0010 | < LOD | 0.0003 | < LOD | 0.0002 | 0.0130 | 0.0012 | < LOD | 0.0012 | < LOD | 0.0015 | < LOD | 0.0037 | Passed
PEM | Ashdod-Yam | Byzantine | AY-46 | B 1076 | 2295 | 10-29-2020 23:32 | GeoChem | GeoChem Trace | 180:00 | 2.1416 | 0.8482 | 4.0411 | 0.1820 | 27.1446 | 0.2026 | 0.1220 | 0.0238 | 0.0769 | 0.0106 | 0.0329 | 0.0055 | 0.4074 | 0.0073 | 11.1627 | 0.0256 | 0.3210 | 0.0042 | < LOD | 0.0016 | < LOD | 0.0011 | 0.0319 | 0.0024 | 1.8613 | 0.0103 | < LOD | 0.0019 | 0.0019 | 0.0006 | 0.0034 | 0.0004 | 0.0023 | 0.0003 | 0.0011 | 0.0002 | < LOD | 0.0003 | 0.0026 | 0.0003 | 0.0174 | 0.0004 | 0.0018 | 0.0004 | 0.0178 | 0.0004 | 0.0008 | 0.0004 | < LOD | 0.0004 | < LOD | 0.0007 | < LOD | 0.0017 | < LOD | 0.0008 | < LOD | 0.0015 | < LOD | 0.0103 | < LOD | 0.0038 | < LOD | 0.0143 | < LOD | 0.0163 |  |  | < LOD | 0.0003 | < LOD | 0.0003 | < LOD | 0.0007 | < LOD | 0.0005 | < LOD | 0.0009 | < LOD | 0.0003 | < LOD | 0.0003 | 0.0077 | 0.0011 | < LOD | 0.0010 | < LOD | 0.0014 | < LOD | 0.0032 | Passed
PEM | Ashdod-Yam | Byzantine | AY-46 | B 1076 | 2296 | 10-29-2020 23:36 | GeoChem | GeoChem Trace | 180:00 | 1.9893 | 0.8615 | 4.9305 | 0.1868 | 29.0355 | 0.2076 | 0.0918 | 0.0220 | 0.0284 | 0.0104 | 0.0453 | 0.0057 | 0.5717 | 0.0077 | 7.7521 | 0.0215 | 0.4175 | 0.0045 | < LOD | 0.0016 | < LOD | 0.0011 | 0.0382 | 0.0025 | 2.1048 | 0.0106 | < LOD | 0.0020 | 0.0021 | 0.0006 | 0.0028 | 0.0004 | 0.0027 | 0.0003 | 0.0008 | 0.0002 | < LOD | 0.0002 | 0.0026 | 0.0003 | 0.0109 | 0.0004 | 0.0016 | 0.0004 | 0.0208 | 0.0004 | 0.0015 | 0.0004 | 0.0005 | 0.0004 | < LOD | 0.0007 | < LOD | 0.0018 | < LOD | 0.0009 | < LOD | 0.0015 | 0.0113 | 0.0105 | < LOD | 0.0026 | 0.0240 | 0.0119 | < LOD | 0.0155 |  |  | < LOD | 0.0003 | < LOD | 0.0006 | < LOD | 0.0006 | < LOD | 0.0005 | < LOD | 0.0009 | < LOD | 0.0003 | < LOD | 0.0002 | 0.0031 | 0.0010 | < LOD | 0.0010 | < LOD | 0.0013 | < LOD | 0.0033 | Passed