## Sheet1
Type | Site | Area | Sample | Other name | File # | DateTime | Application | Method | ElapsedTime | MgO | MgO Err | Al2O3 | Al2O3 Err | SiO2 | SiO2 Err | P2O5 | P2O5 Err | S | S Err | Cl | Cl Err | K2O | K2O Err | CaO | CaO Err | Ti | Ti Err | V | V Err | Cr | Cr Err | Mn | Mn Err | Fe | Fe Err | Co | Co Err | Ni | Ni Err | Cu | Cu Err | Zn | Zn Err | As | As Err | Se | Se Err | Rb | Rb Err | Sr | Sr Err | Y | Y Err | Zr | Zr Err | Nb | Nb Err | Mo | Mo Err | Rh | Rh Err | Pd | Pd Err | Ag | Ag Err | Cd | Cd Err | Sn | Sn Err | Sb | Sb Err | Ba | Ba Err | La | La Err | Ce | Ce Err | Hf | Hf Err | Ta | Ta Err | W | W Err | Pt | Pt Err | Au | Au Err | Hg | Hg Err | Tl | Tl Err | Pb | Pb Err | Bi | Bi Err | Th | Th Err | U | U Err | Cal Check
mudbrick | Rishon Le'Zion | Rishon Le'Zion | RLZ-1 | RLZ_1 | 2312 | 10-30-2020 01:49 | GeoChem | GeoChem Trace | 180:00 | 2.6253 | 0.9710 | 7.0071 | 0.2118 | 34.7471 | 0.2303 | 0.2044 | 0.0252 | 0.0786 | 0.0104 | 0.0551 | 0.0071 | 0.5726 | 0.0079 | 10.2408 | 0.0246 | 0.5035 | 0.0048 | 0.0048 | 0.0016 | < LOD | 0.0011 | 0.0325 | 0.0025 | 2.1826 | 0.0112 | < LOD | 0.0016 | 0.0018 | 0.0006 | 0.0032 | 0.0004 | 0.0027 | 0.0003 | 0.0005 | 0.0002 | < LOD | 0.0002 | 0.0025 | 0.0003 | 0.0100 | 0.0004 | 0.0015 | 0.0004 | 0.0252 | 0.0004 | 0.0007 | 0.0004 | 0.0008 | 0.0004 | < LOD | 0.0007 | < LOD | 0.0019 | < LOD | 0.0008 | < LOD | 0.0020 | < LOD | 0.0093 | < LOD | 0.0036 | < LOD | 0.0119 | < LOD | 0.0151 |  |  | < LOD | 0.0003 | < LOD | 0.0005 | < LOD | 0.0006 | < LOD | 0.0005 | < LOD | 0.0009 | < LOD | 0.0003 | < LOD | 0.0003 | < LOD | 0.0009 | < LOD | 0.0010 | < LOD | 0.0013 | < LOD | 0.0032 | Passed
mudbrick | Rishon Le'Zion | Rishon Le'Zion | RLZ-1 | RLZ_1 | 2313 | 10-30-2020 01:54 | GeoChem | GeoChem Trace | 180:00 | 1.3418 | 0.9255 | 6.1063 | 0.2011 | 31.9472 | 0.2191 | 0.1102 | 0.0237 | 0.0879 | 0.0107 | 0.0576 | 0.0063 | 0.4933 | 0.0075 | 9.4848 | 0.0237 | 0.4962 | 0.0048 | 0.0029 | 0.0016 | < LOD | 0.0011 | 0.0228 | 0.0023 | 2.2468 | 0.0112 | < LOD | 0.0018 | 0.0018 | 0.0006 | 0.0031 | 0.0004 | 0.0030 | 0.0003 | 0.0003 | 0.0002 | < LOD | 0.0002 | 0.0026 | 0.0003 | 0.0112 | 0.0004 | 0.0016 | 0.0004 | 0.0243 | 0.0004 | 0.0009 | 0.0004 | < LOD | 0.0004 | < LOD | 0.0007 | < LOD | 0.0018 | < LOD | 0.0008 | < LOD | 0.0015 | < LOD | 0.0098 | < LOD | 0.0038 | 0.0229 | 0.0123 | < LOD | 0.0228 | < LOD | 0.0077 | < LOD | 0.0003 | < LOD | 0.0006 | < LOD | 0.0007 | < LOD | 0.0005 | < LOD | 0.0009 | < LOD | 0.0003 | < LOD | 0.0003 | < LOD | 0.0009 | < LOD | 0.0010 | < LOD | 0.0013 | < LOD | 0.0033 | Passed
mudbrick | Rishon Le'Zion | Rishon Le'Zion | RLZ-1 | RLZ_1 | 2314 | 10-30-2020 02:01 | GeoChem | GeoChem Trace | 180:00 | 2.2387 | 1.1235 | 7.9925 | 0.2175 | 39.5775 | 0.2452 | 0.2212 | 0.0246 | 0.2584 | 0.0113 | 0.0544 | 0.0077 | 0.6731 | 0.0081 | 8.8816 | 0.0229 | 0.5373 | 0.0047 | 0.0061 | 0.0015 | 0.0014 | 0.0011 | 0.0319 | 0.0026 | 2.3728 | 0.0116 | < LOD | 0.0014 | 0.0016 | 0.0005 | 0.0027 | 0.0004 | 0.0033 | 0.0003 | 0.0002 | 0.0002 | < LOD | 0.0002 | 0.0023 | 0.0003 | 0.0117 | 0.0003 | 0.0017 | 0.0004 | 0.0272 | 0.0004 | 0.0008 | 0.0003 | 0.0004 | 0.0004 |  |  | < LOD | 0.0021 | < LOD | 0.0007 | < LOD | 0.0013 | < LOD | 0.0095 | < LOD | 0.0033 | 0.0249 | 0.0113 | < LOD | 0.0135 |  |  | < LOD | 0.0002 | < LOD | 0.0005 | < LOD | 0.0005 | < LOD | 0.0006 | < LOD | 0.0008 | < LOD | 0.0004 | < LOD | 0.0003 | < LOD | 0.0008 | < LOD | 0.0009 | < LOD | 0.0012 | < LOD | 0.0029 | Passed
mudbrick | Rishon Le'Zion | Rishon Le'Zion | RLZ-1 | RLZ_2 | 2315 | 10-30-2020 02:15 | GeoChem | GeoChem Trace | 180:00 | 2.0535 | 1.0053 | 7.7156 | 0.2190 | 38.3028 | 0.2424 | 0.1505 | 0.0250 | 0.0656 | 0.0101 | 0.0301 | 0.0077 | 0.6047 | 0.0080 | 10.2703 | 0.0247 | 0.5323 | 0.0048 | 0.0048 | 0.0016 | 0.0020 | 0.0012 | 0.0328 | 0.0026 | 2.6027 | 0.0123 | < LOD | 0.0015 | 0.0019 | 0.0006 | 0.0037 | 0.0004 | 0.0029 | 0.0003 | < LOD | 0.0002 | < LOD | 0.0002 | 0.0023 | 0.0003 | 0.0107 | 0.0004 | 0.0021 | 0.0004 | 0.0293 | 0.0004 | 0.0008 | 0.0003 | < LOD | 0.0004 | < LOD | 0.0007 | < LOD | 0.0020 | < LOD | 0.0007 | < LOD | 0.0014 | < LOD | 0.0090 | < LOD | 0.0034 | 0.0326 | 0.0117 | < LOD | 0.0205 |  |  | < LOD | 0.0003 | < LOD | 0.0005 | < LOD | 0.0006 | < LOD | 0.0005 | < LOD | 0.0008 | < LOD | 0.0004 | < LOD | 0.0003 | < LOD | 0.0008 | < LOD | 0.0010 | < LOD | 0.0012 | < LOD | 0.0031 | Passed
mudbrick | Rishon Le'Zion | Rishon Le'Zion | RLZ-1 | RLZ_2 | 2316 | 10-30-2020 02:20 | GeoChem | GeoChem Trace | 180:00 | 1.9334 | 0.8020 | 4.5564 | 0.1763 | 30.5265 | 0.2105 | 0.2064 | 0.0216 | 0.1097 | 0.0107 | 0.0804 | 0.0057 | 0.4641 | 0.0070 | 6.3428 | 0.0195 | 0.3738 | 0.0042 | < LOD | 0.0014 | < LOD | 0.0010 | 0.0299 | 0.0022 | 1.5901 | 0.0091 | < LOD | 0.0016 | 0.0018 | 0.0006 | 0.0022 | 0.0003 | 0.0032 | 0.0004 | < LOD | 0.0002 | < LOD | 0.0003 | 0.0022 | 0.0003 | 0.0111 | 0.0004 | 0.0013 | 0.0004 | 0.0222 | 0.0004 | 0.0007 | 0.0004 | < LOD | 0.0005 | < LOD | 0.0007 | < LOD | 0.0018 | < LOD | 0.0008 | < LOD | 0.0015 | < LOD | 0.0103 | < LOD | 0.0037 | < LOD | 0.0120 | < LOD | 0.0158 |  |  | < LOD | 0.0003 | < LOD | 0.0006 | < LOD | 0.0006 | < LOD | 0.0005 | < LOD | 0.0009 | < LOD | 0.0002 | < LOD | 0.0002 | < LOD | 0.0009 | < LOD | 0.0011 | < LOD | 0.0014 | < LOD | 0.0034 | Passed
mudbrick | Rishon Le'Zion | Rishon Le'Zion | RLZ-1 | RLZ_2 | 2317 | 10-30-2020 02:25 | GeoChem | GeoChem Trace | 180:00 | 1.7839 | 0.7131 | 3.4469 | 0.1534 | 23.0462 | 0.1794 | 0.0894 | 0.0181 | 0.0723 | 0.0105 | 0.0546 | 0.0040 | 0.2962 | 0.0059 | 4.1635 | 0.0158 | 0.2887 | 0.0037 | 0.0029 | 0.0014 | < LOD | 0.0008 | 0.0194 | 0.0018 | 0.9561 | 0.0068 | < LOD | 0.0016 | 0.0015 | 0.0007 | 0.0024 | 0.0004 | 0.0025 | 0.0004 | 0.0007 | 0.0002 | < LOD | 0.0003 | 0.0017 | 0.0003 | 0.0107 | 0.0005 | 0.0011 | 0.0005 | 0.0226 | 0.0005 | < LOD | 0.0005 | < LOD | 0.0005 | < LOD | 0.0006 | < LOD | 0.0015 | < LOD | 0.0010 | < LOD | 0.0018 | < LOD | 0.0106 | < LOD | 0.0044 | < LOD | 0.0136 | < LOD | 0.0281 |  |  | < LOD | 0.0004 | < LOD | 0.0004 | < LOD | 0.0008 | < LOD | 0.0005 | < LOD | 0.0011 | < LOD | 0.0001 | < LOD | 0.0001 | < LOD | 0.0012 | < LOD | 0.0012 | < LOD | 0.0016 | < LOD | 0.0041 | Passed
mudbrick | Rishon Le'Zion | Rishon Le'Zion | RLZ-1 | RLZ_3 | 2318 | 10-30-2020 02:29 | GeoChem | GeoChem Trace | 180:00 | 1.6144 | 0.7720 | 4.1707 | 0.1680 | 26.5333 | 0.1940 | 0.0947 | 0.0193 | < LOD | 0.0103 | 0.0369 | 0.0047 | 0.3870 | 0.0064 | 4.2316 | 0.0160 | 0.3463 | 0.0040 | 0.0034 | 0.0014 | < LOD | 0.0009 | 0.0519 | 0.0025 | 1.3355 | 0.0081 | < LOD | 0.0017 | 0.0024 | 0.0006 | 0.0022 | 0.0003 | 0.0023 | 0.0003 | < LOD | 0.0002 | < LOD | 0.0003 | 0.0019 | 0.0003 | 0.0089 | 0.0004 | 0.0010 | 0.0004 | 0.0180 | 0.0004 | 0.0007 | 0.0004 | < LOD | 0.0005 | < LOD | 0.0007 | < LOD | 0.0016 | < LOD | 0.0010 | < LOD | 0.0021 | 0.0147 | 0.0107 | < LOD | 0.0039 | < LOD | 0.0120 | < LOD | 0.0166 |  |  | < LOD | 0.0003 | < LOD | 0.0003 | < LOD | 0.0006 | < LOD | 0.0005 | < LOD | 0.0009 | < LOD | 0.0002 | < LOD | 0.0002 | < LOD | 0.0010 | < LOD | 0.0011 | < LOD | 0.0014 | < LOD | 0.0036 | Passed
mudbrick | Rishon Le'Zion | Rishon Le'Zion | RLZ-1 | RLZ_3 | 2319 | 10-30-2020 02:35 | GeoChem | GeoChem Trace | 180:00 | 1.7337 | 0.9390 | 6.6078 | 0.1976 | 36.9832 | 0.2328 | 0.1078 | 0.0211 | < LOD | 0.0097 | 0.0379 | 0.0065 | 0.5214 | 0.0072 | 5.7173 | 0.0185 | 0.4307 | 0.0042 | 0.0020 | 0.0014 | < LOD | 0.0010 | 0.0343 | 0.0024 | 1.9736 | 0.0101 | < LOD | 0.0015 | 0.0020 | 0.0005 | 0.0022 | 0.0003 | 0.0025 | 0.0003 | 0.0002 | 0.0002 | < LOD | 0.0002 | 0.0024 | 0.0003 | 0.0102 | 0.0004 | 0.0014 | 0.0004 | 0.0251 | 0.0004 | 0.0008 | 0.0003 | 0.0004 | 0.0004 | < LOD | 0.0007 | < LOD | 0.0019 | < LOD | 0.0008 | < LOD | 0.0019 | < LOD | 0.0097 | < LOD | 0.0034 | < LOD | 0.0115 | < LOD | 0.0144 |  |  | < LOD | 0.0003 | < LOD | 0.0005 | < LOD | 0.0005 | < LOD | 0.0005 | < LOD | 0.0008 | < LOD | 0.0003 | < LOD | 0.0002 | < LOD | 0.0008 | < LOD | 0.0009 | < LOD | 0.0012 | < LOD | 0.0031 | Passed
mudbrick | Rishon Le'Zion | Rishon Le'Zion | RLZ-1 | RLZ_3 | 2320 | 10-30-2020 02:40 | GeoChem | GeoChem Trace | 180:00 | 1.5298 | 0.9998 | 6.2389 | 0.1925 | 36.4808 | 0.2308 | 0.0742 | 0.0206 | 0.0703 | 0.0102 | 0.0283 | 0.0063 | 0.4851 | 0.0070 | 5.9513 | 0.0189 | 0.4201 | 0.0042 | 0.0048 | 0.0014 | < LOD | 0.0010 | 0.0337 | 0.0024 | 1.8842 | 0.0099 | < LOD | 0.0015 | 0.0019 | 0.0005 | 0.0023 | 0.0003 | 0.0026 | 0.0003 | 0.0002 | 0.0002 | < LOD | 0.0002 | 0.0023 | 0.0003 | 0.0115 | 0.0004 | 0.0019 | 0.0004 | 0.0250 | 0.0004 | 0.0008 | 0.0003 | < LOD | 0.0004 | < LOD | 0.0007 | < LOD | 0.0019 | < LOD | 0.0008 | < LOD | 0.0014 | < LOD | 0.0099 | < LOD | 0.0025 | < LOD | 0.0117 | < LOD | 0.0212 |  |  | < LOD | 0.0003 | < LOD | 0.0005 | < LOD | 0.0006 | < LOD | 0.0005 | < LOD | 0.0008 | < LOD | 0.0003 | < LOD | 0.0003 | < LOD | 0.0008 | < LOD | 0.0010 | < LOD | 0.0013 | < LOD | 0.0032 | Passed
mudbrick | Rishon Le'Zion | Rishon Le'Zion | RLZ-1 | RLZ_4 | 2321 | 10-30-2020 02:46 | GeoChem | GeoChem Trace | 180:00 | 1.3694 | 0.8213 | 5.5528 | 0.1852 | 33.6893 | 0.2204 | 0.0519 | 0.0200 | 0.0631 | 0.0107 | 0.0305 | 0.0059 | 0.4812 | 0.0069 | 4.8178 | 0.0171 | 0.3980 | 0.0041 | 0.0057 | 0.0014 | < LOD | 0.0010 | 0.0218 | 0.0021 | 1.5108 | 0.0087 | < LOD | 0.0015 | 0.0017 | 0.0005 | 0.0023 | 0.0003 | 0.0033 | 0.0003 | 0.0003 | 0.0002 | < LOD | 0.0002 | 0.0021 | 0.0003 | 0.0109 | 0.0004 | 0.0009 | 0.0004 | 0.0251 | 0.0004 | 0.0010 | 0.0004 | < LOD | 0.0004 | < LOD | 0.0007 | < LOD | 0.0018 | < LOD | 0.0009 | < LOD | 0.0014 | < LOD | 0.0100 | < LOD | 0.0037 | < LOD | 0.0121 | < LOD | 0.0226 |  |  | < LOD | 0.0003 | < LOD | 0.0003 | < LOD | 0.0007 | < LOD | 0.0005 | < LOD | 0.0009 | < LOD | 0.0002 | < LOD | 0.0002 | < LOD | 0.0009 | < LOD | 0.0010 | < LOD | 0.0013 | < LOD | 0.0033 | Passed
mudbrick | Rishon Le'Zion | Rishon Le'Zion | RLZ-1 | RLZ_4 | 2322 | 10-30-2020 02:51 | GeoChem | GeoChem Trace | 180:00 | 2.1635 | 1.0005 | 6.9742 | 0.2061 | 41.3748 | 0.2482 | 0.1774 | 0.0231 | 0.5878 | 0.0133 | 0.0552 | 0.0077 | 0.6322 | 0.0077 | 6.5651 | 0.0198 | 0.4287 | 0.0042 | 0.0055 | 0.0014 | < LOD | 0.0011 | 0.0335 | 0.0025 | 2.0475 | 0.0105 | < LOD | 0.0013 | 0.0017 | 0.0005 | 0.0026 | 0.0004 | 0.0051 | 0.0004 | 0.0003 | 0.0002 | < LOD | 0.0002 | 0.0022 | 0.0003 | 0.0112 | 0.0004 | 0.0015 | 0.0004 | 0.0266 | 0.0004 | 0.0006 | 0.0003 | < LOD | 0.0004 | < LOD | 0.0008 | < LOD | 0.0021 | 0.0011 | 0.0007 | < LOD | 0.0013 | < LOD | 0.0091 | < LOD | 0.0033 | < LOD | 0.0117 | < LOD | 0.0142 |  |  | < LOD | 0.0003 | < LOD | 0.0005 | < LOD | 0.0005 | < LOD | 0.0005 | < LOD | 0.0008 | < LOD | 0.0003 | < LOD | 0.0003 | < LOD | 0.0008 | < LOD | 0.0009 | < LOD | 0.0012 | < LOD | 0.0030 | Passed
mudbrick | Rishon Le'Zion | Rishon Le'Zion | RLZ-1 | RLZ_4 | 2323 | 10-30-2020 02:55 | GeoChem | GeoChem Trace | 180:00 | 3.3496 | 0.9072 | 5.2986 | 0.1867 | 32.4275 | 0.2166 | 0.1754 | 0.0225 | 1.8681 | 0.0194 | 0.0351 | 0.0066 | 0.5055 | 0.0071 | 6.0755 | 0.0190 | 0.3962 | 0.0042 | 0.0021 | 0.0015 | < LOD | 0.0010 | 0.0285 | 0.0022 | 1.7091 | 0.0096 | < LOD | 0.0016 | 0.0017 | 0.0006 | 0.0026 | 0.0003 | 0.0049 | 0.0004 | 0.0004 | 0.0002 | < LOD | 0.0002 | 0.0022 | 0.0003 | 0.0109 | 0.0004 | 0.0012 | 0.0004 | 0.0250 | 0.0004 | 0.0007 | 0.0004 | < LOD | 0.0004 | < LOD | 0.0007 | < LOD | 0.0018 | < LOD | 0.0009 | < LOD | 0.0021 | < LOD | 0.0098 | < LOD | 0.0037 | < LOD | 0.0120 | < LOD | 0.0227 |  |  | < LOD | 0.0003 | < LOD | 0.0003 | < LOD | 0.0006 | < LOD | 0.0005 | < LOD | 0.0009 | < LOD | 0.0003 | < LOD | 0.0002 | < LOD | 0.0010 | < LOD | 0.0010 | < LOD | 0.0013 | < LOD | 0.0034 | Passed
mudbrick | Tell Iztabba | Tell Iztabba | TI-1 | TI-1 | 2324 | 10-30-2020 03:07 | GeoChem | GeoChem Trace | 180:00 | 3.9094 | 0.7165 | 1.2580 | 0.1628 | 1.2135 | 0.0932 | 0.3014 | 0.0303 | 0.2699 | 0.0104 | 0.0441 | 0.0027 | < LOD | 0.0062 | 27.2087 | 0.0398 | 0.0524 | 0.0031 | < LOD | 0.0016 | < LOD | 0.0008 | 0.0030 | 0.0013 | 0.2358 | 0.0042 | < LOD | 0.0011 | < LOD | 0.0009 | 0.0042 | 0.0007 | 0.0009 | 0.0004 | < LOD | 0.0002 | < LOD | 0.0004 | 0.0009 | 0.0005 | 0.0712 | 0.0010 | < LOD | 0.0007 | 0.0105 | 0.0006 | < LOD | 0.0009 | < LOD | 0.0008 | < LOD | 0.0005 | < LOD | 0.0010 | < LOD | 0.0014 | < LOD | 0.0022 | < LOD | 0.0093 | < LOD | 0.0055 | < LOD | 0.0138 | < LOD | 0.0250 | < LOD | 0.0069 | < LOD | 0.0005 | < LOD | 0.0005 | < LOD | 0.0010 | < LOD | 0.0004 | < LOD | 0.0015 | < LOD | 0.0002 | < LOD | 0.0002 | < LOD | 0.0017 | < LOD | 0.0017 | < LOD | 0.0021 | < LOD | 0.0053 | Passed
mudbrick | Tell Iztabba | Tell Iztabba | TI-1 | TI-1 | 2325 | 10-30-2020 03:11 | GeoChem | GeoChem Trace | 180:00 | 5.4248 | 0.9119 | 2.6906 | 0.2155 | 3.0316 | 0.1260 | 0.4921 | 0.0391 | 0.2327 | 0.0072 | 0.0810 | 0.0052 | < LOD | 0.0079 | 44.0671 | 0.0511 | 0.0856 | 0.0041 | < LOD | 0.0021 | < LOD | 0.0010 | 0.0055 | 0.0019 | 0.4980 | 0.0070 | < LOD | 0.0013 | < LOD | 0.0007 | 0.0047 | 0.0007 | 0.0010 | 0.0003 | < LOD | 0.0001 | < LOD | 0.0003 | 0.0013 | 0.0003 | 0.0811 | 0.0008 | < LOD | 0.0005 | 0.0110 | 0.0004 | < LOD | 0.0007 | < LOD | 0.0006 | < LOD | 0.0005 | < LOD | 0.0011 | 0.0017 | 0.0010 | < LOD | 0.0017 | < LOD | 0.0099 | < LOD | 0.0031 | 0.0231 | 0.0111 | < LOD | 0.0274 | < LOD | 0.0082 | < LOD | 0.0003 | < LOD | 0.0006 | < LOD | 0.0008 | < LOD | 0.0005 | < LOD | 0.0011 | < LOD | 0.0005 | < LOD | 0.0005 | < LOD | 0.0013 | < LOD | 0.0013 | < LOD | 0.0016 | < LOD | 0.0041 | Passed
mudbrick | Tell Iztabba | Tell Iztabba | TI-1 | TI-1 | 2326 | 10-30-2020 03:15 | GeoChem | GeoChem Trace | 180:00 | 3.8536 | 0.7410 | 1.3973 | 0.1604 | 1.7050 | 0.0948 | 0.2850 | 0.0297 | 0.2763 | 0.0104 | 0.0792 | 0.0027 | < LOD | 0.0061 | 26.3550 | 0.0391 | 0.0546 | 0.0030 | < LOD | 0.0015 | < LOD | 0.0008 | 0.0016 | 0.0013 | 0.2488 | 0.0043 | < LOD | 0.0011 | < LOD | 0.0009 | 0.0041 | 0.0007 | 0.0013 | 0.0004 | < LOD | 0.0002 | < LOD | 0.0004 | 0.0010 | 0.0005 | 0.0751 | 0.0010 | < LOD | 0.0007 | 0.0105 | 0.0006 | < LOD | 0.0009 | < LOD | 0.0007 | < LOD | 0.0005 | < LOD | 0.0010 | < LOD | 0.0015 | < LOD | 0.0023 | < LOD | 0.0093 | < LOD | 0.0057 | 0.0295 | 0.0147 | < LOD | 0.0259 | < LOD | 0.0067 | < LOD | 0.0005 | < LOD | 0.0005 | < LOD | 0.0011 | < LOD | 0.0004 | < LOD | 0.0015 | < LOD | 0.0002 | < LOD | 0.0002 | < LOD | 0.0017 | < LOD | 0.0017 | < LOD | 0.0022 | < LOD | 0.0051 | Passed
mudbrick | Tell Iztabba | Tell Iztabba | TI-2 | TI-2 | 2327 | 10-30-2020 03:20 | GeoChem | GeoChem Trace | 180:00 | 4.9196 | 0.9484 | 1.7783 | 0.2059 | < LOD | 0.1023 | 0.5090 | 0.0390 | 0.2158 | 0.0073 | 0.0813 | 0.0044 | < LOD | 0.0069 | 44.5494 | 0.0514 | 0.0282 | 0.0035 | 0.0022 | 0.0019 | < LOD | 0.0010 | 0.0028 | 0.0016 | 0.3661 | 0.0060 | < LOD | 0.0012 | < LOD | 0.0007 | 0.0045 | 0.0008 | 0.0006 | 0.0003 | < LOD | 0.0001 | < LOD | 0.0003 | < LOD | 0.0004 | 0.0590 | 0.0008 | < LOD | 0.0006 | 0.0074 | 0.0004 | < LOD | 0.0007 | < LOD | 0.0007 | < LOD | 0.0005 | < LOD | 0.0011 | < LOD | 0.0012 | < LOD | 0.0019 | < LOD | 0.0097 | < LOD | 0.0046 | < LOD | 0.0115 | < LOD | 0.0206 | < LOD | 0.0078 | < LOD | 0.0004 | < LOD | 0.0004 | < LOD | 0.0008 | < LOD | 0.0005 | < LOD | 0.0012 | < LOD | 0.0004 | < LOD | 0.0004 | < LOD | 0.0014 | < LOD | 0.0014 | < LOD | 0.0018 | < LOD | 0.0044 | Passed
mudbrick | Tell Iztabba | Tell Iztabba | TI-2 | TI-2 | 2328 | 10-30-2020 03:24 | GeoChem | GeoChem Trace | 180:00 | 5.6667 | 1.0656 | 1.9705 | 0.2163 | < LOD | 0.1080 | 0.5353 | 0.0405 | 0.1948 | 0.0065 | 0.0662 | 0.0050 | < LOD | 0.0072 | 47.6487 | 0.0533 | 0.0341 | 0.0037 | < LOD | 0.0020 | < LOD | 0.0010 | 0.0040 | 0.0018 | 0.3900 | 0.0064 | < LOD | 0.0013 | < LOD | 0.0007 | 0.0041 | 0.0007 | 0.0008 | 0.0003 | < LOD | 0.0001 | < LOD | 0.0003 | 0.0005 | 0.0003 | 0.0620 | 0.0007 | < LOD | 0.0006 | 0.0088 | 0.0004 | < LOD | 0.0007 | < LOD | 0.0006 | < LOD | 0.0005 | < LOD | 0.0011 | < LOD | 0.0010 | < LOD | 0.0018 | < LOD | 0.0104 | < LOD | 0.0044 | < LOD | 0.0112 | < LOD | 0.0200 | < LOD | 0.0080 | < LOD | 0.0003 | < LOD | 0.0004 | < LOD | 0.0007 | < LOD | 0.0005 | < LOD | 0.0011 | < LOD | 0.0005 | < LOD | 0.0004 | < LOD | 0.0013 | < LOD | 0.0012 | < LOD | 0.0017 | < LOD | 0.0042 | Passed
mudbrick | Tell Iztabba | Tell Iztabba | TI-2 | TI-2 | 2329 | 10-30-2020 03:27 | GeoChem | GeoChem Trace | 181:00 | 5.5401 | 1.1332 | 2.0550 | 0.2370 | 0.4961 | 0.1240 | 0.6190 | 0.0438 | 0.1463 | 0.0052 | 0.0670 | 0.0059 | < LOD | 0.0081 | 52.7742 | 0.0561 | 0.0611 | 0.0043 | < LOD | 0.0022 | < LOD | 0.0011 | 0.0068 | 0.0022 | 0.6129 | 0.0082 | < LOD | 0.0015 | < LOD | 0.0006 | 0.0047 | 0.0008 | 0.0014 | 0.0003 | < LOD | 0.0001 | < LOD | 0.0003 | 0.0007 | 0.0003 | 0.0694 | 0.0007 | < LOD | 0.0005 | 0.0103 | 0.0004 | < LOD | 0.0005 | < LOD | 0.0005 |  |  | < LOD | 0.0012 | 0.0018 | 0.0010 | < LOD | 0.0017 | < LOD | 0.0107 | < LOD | 0.0030 | < LOD | 0.0106 | < LOD | 0.0189 | < LOD | 0.0084 | < LOD | 0.0003 | < LOD | 0.0003 | < LOD | 0.0007 | < LOD | 0.0005 | < LOD | 0.0010 | < LOD | 0.0006 | < LOD | 0.0006 | < LOD | 0.0012 | < LOD | 0.0012 | < LOD | 0.0016 | < LOD | 0.0039 | Passed
mudbrick | Tell Iztabba | Tell Iztabba | TI-3 | TI-3 | 2330 | 10-30-2020 03:32 | GeoChem | GeoChem Trace | 180:00 | 6.3183 | 1.2444 | 3.7263 | 0.1920 | 17.3138 | 0.1737 | 0.8927 | 0.0337 | 1.5861 | 0.0159 | 0.0794 | 0.0058 | 0.5725 | 0.0087 | 22.7033 | 0.0363 | 0.1980 | 0.0039 | < LOD | 0.0016 | < LOD | 0.0009 | 0.0160 | 0.0021 | 1.1772 | 0.0092 | < LOD | 0.0016 | 0.0011 | 0.0006 | 0.0048 | 0.0005 | 0.0044 | 0.0004 | < LOD | 0.0002 | < LOD | 0.0002 | 0.0021 | 0.0003 | 0.0450 | 0.0006 | 0.0009 | 0.0004 | 0.0133 | 0.0004 | 0.0008 | 0.0004 | < LOD | 0.0005 |  |  | < LOD | 0.0015 | 0.0019 | 0.0009 | < LOD | 0.0016 | < LOD | 0.0106 | < LOD | 0.0029 | 0.0327 | 0.0123 | < LOD | 0.0265 | < LOD | 0.0066 | < LOD | 0.0003 | < LOD | 0.0003 | < LOD | 0.0006 | < LOD | 0.0005 | < LOD | 0.0009 | < LOD | 0.0003 | < LOD | 0.0003 | < LOD | 0.0010 | < LOD | 0.0010 | < LOD | 0.0014 | < LOD | 0.0035 | Passed
mudbrick | Tell Iztabba | Tell Iztabba | TI-3 | TI-3 | 2331 | 10-30-2020 03:37 | GeoChem | GeoChem Trace | 180:00 | 6.8774 | 1.3396 | 5.4784 | 0.2383 | 24.3948 | 0.2109 | 1.2878 | 0.0406 | 1.9572 | 0.0150 | 0.0610 | 0.0085 | 0.9759 | 0.0105 | 29.7475 | 0.0418 | 0.3127 | 0.0049 | 0.0034 | 0.0019 | < LOD | 0.0011 | 0.0262 | 0.0026 | 1.9337 | 0.0126 | < LOD | 0.0017 | < LOD | 0.0006 | 0.0055 | 0.0006 | 0.0063 | 0.0004 | < LOD | 0.0002 | < LOD | 0.0003 | 0.0022 | 0.0003 | 0.0557 | 0.0006 | 0.0007 | 0.0005 | 0.0160 | 0.0004 | < LOD | 0.0004 | < LOD | 0.0005 |  |  | < LOD | 0.0016 | 0.0012 | 0.0009 | < LOD | 0.0016 | < LOD | 0.0088 | < LOD | 0.0028 | < LOD | 0.0145 | < LOD | 0.0168 | < LOD | 0.0069 | < LOD | 0.0003 | < LOD | 0.0003 | < LOD | 0.0007 | < LOD | 0.0006 | < LOD | 0.0010 | < LOD | 0.0005 | < LOD | 0.0004 | < LOD | 0.0011 | < LOD | 0.0011 | < LOD | 0.0015 | < LOD | 0.0036 | Passed
mudbrick | Tell Iztabba | Tell Iztabba | TI-3 | TI-3 | 2332 | 10-30-2020 03:41 | GeoChem | GeoChem Trace | 180:00 | 8.2075 | 1.3260 | 5.1363 | 0.2265 | 21.9578 | 0.2001 | 1.1547 | 0.0387 | 1.5112 | 0.0137 | 0.0775 | 0.0079 | 0.8826 | 0.0101 | 28.8442 | 0.0410 | 0.3101 | 0.0048 | 0.0020 | 0.0018 | < LOD | 0.0011 | 0.0281 | 0.0025 | 1.9357 | 0.0125 | < LOD | 0.0018 | 0.0009 | 0.0007 | 0.0062 | 0.0007 | 0.0064 | 0.0004 | < LOD | 0.0002 | < LOD | 0.0003 | 0.0021 | 0.0003 | 0.0524 | 0.0007 | 0.0014 | 0.0005 | 0.0151 | 0.0004 | < LOD | 0.0004 | < LOD | 0.0005 |  |  | < LOD | 0.0015 | 0.0016 | 0.0009 | < LOD | 0.0016 | < LOD | 0.0088 | < LOD | 0.0041 | < LOD | 0.0120 | < LOD | 0.0171 | < LOD | 0.0069 | < LOD | 0.0003 | < LOD | 0.0006 | < LOD | 0.0007 | < LOD | 0.0005 | < LOD | 0.0010 | < LOD | 0.0005 | < LOD | 0.0004 | < LOD | 0.0011 | < LOD | 0.0012 | < LOD | 0.0015 | < LOD | 0.0038 | Passed
mudbrick | Tell Iztabba | Tell Iztabba | TI-4 | TI-4 | 2333 | 10-30-2020 03:46 | GeoChem | GeoChem Trace | 180:00 | 3.9622 | 1.1180 | 4.4287 | 0.2136 | 20.6102 | 0.1911 | 0.9547 | 0.0360 | 0.9324 | 0.0134 | 0.0591 | 0.0064 | 0.7976 | 0.0098 | 24.6583 | 0.0381 | 0.2828 | 0.0046 | 0.0018 | 0.0018 | < LOD | 0.0011 | 0.0313 | 0.0025 | 1.6652 | 0.0111 | < LOD | 0.0018 | 0.0023 | 0.0006 | 0.0070 | 0.0006 | 0.0051 | 0.0004 | < LOD | 0.0002 | < LOD | 0.0003 | 0.0020 | 0.0003 | 0.0458 | 0.0006 | 0.0011 | 0.0005 | 0.0141 | 0.0004 | 0.0007 | 0.0004 | < LOD | 0.0005 |  |  | < LOD | 0.0015 | < LOD | 0.0009 | < LOD | 0.0015 | < LOD | 0.0096 | < LOD | 0.0039 | < LOD | 0.0114 | < LOD | 0.0165 | < LOD | 0.0085 | < LOD | 0.0003 | < LOD | 0.0006 | < LOD | 0.0006 | < LOD | 0.0005 | < LOD | 0.0009 | < LOD | 0.0004 | < LOD | 0.0003 | < LOD | 0.0011 | < LOD | 0.0011 | < LOD | 0.0014 | < LOD | 0.0035 | Passed
mudbrick | Tell Iztabba | Tell Iztabba | TI-4 | TI-4 | 2334 | 10-30-2020 03:49 | GeoChem | GeoChem Trace | 180:00 | 6.4233 | 1.4272 | 5.8370 | 0.2343 | 23.4808 | 0.2058 | 1.1401 | 0.0387 | 1.0760 | 0.0128 | 0.0429 | 0.0079 | 0.9527 | 0.0104 | 27.4901 | 0.0402 | 0.3303 | 0.0049 | < LOD | 0.0019 | < LOD | 0.0012 | 0.0300 | 0.0028 | 2.2919 | 0.0134 | < LOD | 0.0019 | 0.0015 | 0.0006 | 0.0058 | 0.0006 | 0.0064 | 0.0004 | < LOD | 0.0002 | < LOD | 0.0003 | 0.0028 | 0.0003 | 0.0523 | 0.0006 | 0.0015 | 0.0005 | 0.0165 | 0.0004 | 0.0007 | 0.0004 | < LOD | 0.0005 |  |  | < LOD | 0.0016 | 0.0010 | 0.0009 | < LOD | 0.0015 | < LOD | 0.0091 | < LOD | 0.0039 | 0.0271 | 0.0116 | < LOD | 0.0160 | < LOD | 0.0086 | < LOD | 0.0003 | < LOD | 0.0006 | < LOD | 0.0006 | < LOD | 0.0005 | < LOD | 0.0010 | < LOD | 0.0005 | < LOD | 0.0005 | < LOD | 0.0010 | < LOD | 0.0011 | < LOD | 0.0014 | < LOD | 0.0035 | Passed
mudbrick | Tell Iztabba | Tell Iztabba | TI-4 | TI-4 | 2335 | 10-30-2020 03:53 | GeoChem | GeoChem Trace | 180:00 | 8.6813 | 1.3387 | 6.0038 | 0.2220 | 23.1507 | 0.2007 | 1.0612 | 0.0363 | 1.2618 | 0.0134 | 0.0466 | 0.0077 | 0.9040 | 0.0099 | 24.9486 | 0.0380 | 0.3128 | 0.0046 | < LOD | 0.0018 | < LOD | 0.0011 | 0.0274 | 0.0026 | 2.0330 | 0.0123 | < LOD | 0.0018 | 0.0020 | 0.0007 | 0.0054 | 0.0006 | 0.0055 | 0.0004 | < LOD | 0.0002 | < LOD | 0.0003 | 0.0025 | 0.0003 | 0.0497 | 0.0006 | 0.0015 | 0.0005 | 0.0161 | 0.0004 | 0.0013 | 0.0004 | < LOD | 0.0005 |  |  | < LOD | 0.0015 | < LOD | 0.0009 | < LOD | 0.0023 | < LOD | 0.0089 | < LOD | 0.0041 | 0.0252 | 0.0123 | < LOD | 0.0175 | < LOD | 0.0081 | < LOD | 0.0003 | < LOD | 0.0006 | < LOD | 0.0007 | < LOD | 0.0005 | < LOD | 0.0010 | < LOD | 0.0005 | < LOD | 0.0004 | < LOD | 0.0011 | < LOD | 0.0011 | < LOD | 0.0015 | < LOD | 0.0037 | Passed
mudbrick | Tell Iztabba | Tell Iztabba | TI-5 | TI-5 | 2336 | 10-30-2020 03:58 | GeoChem | GeoChem Trace | 180:00 | 5.8835 | 0.9610 | 4.1270 | 0.2153 | 11.8041 | 0.1602 | 0.5048 | 0.0360 | 1.0905 | 0.0124 | 0.1407 | 0.0062 | 0.4449 | 0.0092 | 33.5975 | 0.0444 | 0.2568 | 0.0048 | < LOD | 0.0020 | < LOD | 0.0010 | 0.0098 | 0.0020 | 1.1206 | 0.0097 | < LOD | 0.0016 | < LOD | 0.0007 | 0.0038 | 0.0006 | 0.0026 | 0.0004 | < LOD | 0.0002 | < LOD | 0.0003 | 0.0017 | 0.0003 | 0.0418 | 0.0006 | 0.0009 | 0.0005 | 0.0128 | 0.0004 | < LOD | 0.0005 | < LOD | 0.0005 | < LOD | 0.0006 | < LOD | 0.0013 | < LOD | 0.0010 | < LOD | 0.0017 | < LOD | 0.0094 | < LOD | 0.0042 | < LOD | 0.0118 | < LOD | 0.0187 | < LOD | 0.0077 | < LOD | 0.0003 | < LOD | 0.0006 | < LOD | 0.0007 | < LOD | 0.0005 | < LOD | 0.0011 | < LOD | 0.0004 | < LOD | 0.0004 | < LOD | 0.0012 | < LOD | 0.0012 | < LOD | 0.0016 | < LOD | 0.0040 | Passed
mudbrick | Tell Iztabba | Tell Iztabba | TI-5 | TI-5 | 2337 | 10-30-2020 04:01 | GeoChem | GeoChem Trace | 180:00 | 3.9768 | 0.8224 | 3.0981 | 0.1819 | 10.2478 | 0.1416 | 0.2932 | 0.0293 | 0.4327 | 0.0115 | 0.1000 | 0.0042 | 0.2858 | 0.0081 | 23.0991 | 0.0366 | 0.2270 | 0.0042 | < LOD | 0.0017 | < LOD | 0.0009 | 0.0060 | 0.0016 | 0.8661 | 0.0078 | < LOD | 0.0016 | 0.0013 | 0.0008 | 0.0038 | 0.0006 | 0.0027 | 0.0004 | < LOD | 0.0002 | < LOD | 0.0003 | 0.0018 | 0.0004 | 0.0421 | 0.0008 | < LOD | 0.0006 | 0.0131 | 0.0005 | < LOD | 0.0006 | < LOD | 0.0006 | < LOD | 0.0005 | < LOD | 0.0012 | < LOD | 0.0011 | < LOD | 0.0020 | < LOD | 0.0093 | < LOD | 0.0050 | < LOD | 0.0169 | < LOD | 0.0324 |  |  | < LOD | 0.0005 | < LOD | 0.0008 | < LOD | 0.0009 | < LOD | 0.0004 | < LOD | 0.0013 | < LOD | 0.0003 | < LOD | 0.0002 | < LOD | 0.0015 | < LOD | 0.0015 | < LOD | 0.0019 | < LOD | 0.0048 | Passed
mudbrick | Tell Iztabba | Tell Iztabba | TI-5 | TI-5 | 2338 | 10-30-2020 04:07 | GeoChem | GeoChem Trace | 180:00 | 4.9735 | 1.0427 | 4.5413 | 0.2166 | 15.2161 | 0.1727 | 0.4546 | 0.0345 | 0.6064 | 0.0110 | 0.1472 | 0.0065 | 0.5913 | 0.0095 | 30.1769 | 0.0420 | 0.3091 | 0.0050 | < LOD | 0.0019 | < LOD | 0.0011 | 0.0145 | 0.0022 | 1.5491 | 0.0112 | < LOD | 0.0019 | < LOD | 0.0007 | 0.0038 | 0.0006 | 0.0031 | 0.0004 | < LOD | 0.0002 | < LOD | 0.0003 | 0.0019 | 0.0003 | 0.0457 | 0.0006 | 0.0011 | 0.0005 | 0.0135 | 0.0004 | 0.0015 | 0.0005 | < LOD | 0.0005 |  |  | < LOD | 0.0014 | < LOD | 0.0009 | < LOD | 0.0016 | < LOD | 0.0096 | < LOD | 0.0041 | < LOD | 0.0144 | < LOD | 0.0182 | < LOD | 0.0088 | < LOD | 0.0003 | < LOD | 0.0003 | < LOD | 0.0007 | < LOD | 0.0005 | < LOD | 0.0011 | < LOD | 0.0004 | < LOD | 0.0004 | < LOD | 0.0011 | < LOD | 0.0012 | < LOD | 0.0016 | < LOD | 0.0039 | Passed
mudbrick | Tell Iztabba | Tell Iztabba | TI-6 | TI-6 | 2339 | 10-30-2020 04:12 | GeoChem | GeoChem Trace | 180:00 | 4.0895 | 0.7877 | 1.7987 | 0.1884 | 3.2179 | 0.1160 | 0.4180 | 0.0346 | 0.3266 | 0.0096 | 0.0676 | 0.0038 | < LOD | 0.0075 | 34.6312 | 0.0451 | 0.0646 | 0.0035 | < LOD | 0.0018 | < LOD | 0.0009 | 0.0043 | 0.0015 | 0.2327 | 0.0045 | < LOD | 0.0011 | < LOD | 0.0007 | 0.0042 | 0.0007 | 0.0011 | 0.0003 | < LOD | 0.0002 | < LOD | 0.0003 | < LOD | 0.0004 | 0.0764 | 0.0009 | < LOD | 0.0006 | 0.0110 | 0.0005 | < LOD | 0.0007 | < LOD | 0.0007 | < LOD | 0.0005 | < LOD | 0.0011 | < LOD | 0.0011 | < LOD | 0.0019 | < LOD | 0.0095 | < LOD | 0.0035 | < LOD | 0.0128 | < LOD | 0.0220 | < LOD | 0.0074 | < LOD | 0.0004 | < LOD | 0.0004 | < LOD | 0.0009 | < LOD | 0.0004 | < LOD | 0.0013 | < LOD | 0.0003 | < LOD | 0.0003 | < LOD | 0.0015 | < LOD | 0.0015 | < LOD | 0.0018 | < LOD | 0.0046 | Passed
mudbrick | Tell Iztabba | Tell Iztabba | TI-6 | TI-6 | 2340 | 10-30-2020 04:17 | GeoChem | GeoChem Trace | 181:00 | 4.3826 | 0.8526 | 2.9189 | 0.1868 | 33.7783 | 0.2319 | 0.3820 | 0.0292 | 0.2170 | 0.0088 | 0.0867 | 0.0074 | 1.1119 | 0.0103 | 21.3310 | 0.0349 | 0.1660 | 0.0036 | 0.0255 | 0.0016 | < LOD | 0.0010 | 0.0066 | 0.0017 | 0.4815 | 0.0059 | < LOD | 0.0008 | < LOD | 0.0006 | 0.0045 | 0.0006 | 0.0027 | 0.0004 | < LOD | 0.0003 | < LOD | 0.0003 | 0.0007 | 0.0004 | 0.0892 | 0.0009 | < LOD | 0.0005 | 0.0108 | 0.0004 | < LOD | 0.0004 | < LOD | 0.0005 | < LOD | 0.0006 | < LOD | 0.0016 | < LOD | 0.0010 | < LOD | 0.0018 | < LOD | 0.0073 | < LOD | 0.0045 | < LOD | 0.0152 | < LOD | 0.0204 |  |  | < LOD | 0.0004 | < LOD | 0.0004 | < LOD | 0.0008 | < LOD | 0.0004 | < LOD | 0.0012 | < LOD | 0.0003 | < LOD | 0.0003 | < LOD | 0.0012 | < LOD | 0.0014 | < LOD | 0.0017 | < LOD | 0.0038 | Passed
mudbrick | Tell Iztabba | Tell Iztabba | TI-6 | TI-6 | 2341 | 10-30-2020 04:20 | GeoChem | GeoChem Trace | 180:00 | 4.2797 | 0.7612 | 1.6066 | 0.1632 | 13.0724 | 0.1541 | 0.3426 | 0.0289 | 0.2430 | 0.0098 | 0.0702 | 0.0042 | 0.3147 | 0.0082 | 23.5909 | 0.0370 | 0.0923 | 0.0032 | 0.0052 | 0.0016 | < LOD | 0.0009 | 0.0049 | 0.0015 | 0.3985 | 0.0054 | < LOD | 0.0011 | < LOD | 0.0008 | 0.0047 | 0.0007 | 0.0025 | 0.0004 | < LOD | 0.0002 | < LOD | 0.0004 | 0.0009 | 0.0004 | 0.0899 | 0.0010 | < LOD | 0.0006 | 0.0120 | 0.0005 | < LOD | 0.0007 | < LOD | 0.0006 | < LOD | 0.0005 | < LOD | 0.0012 | < LOD | 0.0012 | < LOD | 0.0020 | < LOD | 0.0090 | < LOD | 0.0036 | 0.0296 | 0.0144 | < LOD | 0.0229 | < LOD | 0.0066 | < LOD | 0.0005 | < LOD | 0.0005 | < LOD | 0.0009 | < LOD | 0.0004 | < LOD | 0.0013 | < LOD | 0.0003 | < LOD | 0.0002 | < LOD | 0.0015 | < LOD | 0.0015 | < LOD | 0.0019 | < LOD | 0.0046 | Passed
mudbrick | Tell Iztabba | Tell Iztabba | TI-7 | TI-7 | 2342 | 10-30-2020 04:25 | GeoChem | GeoChem Trace | 180:00 | 4.5494 | 1.1049 | 4.8406 | 0.2430 | 23.4112 | 0.2142 | 1.2046 | 0.0424 | 0.1476 | 0.0069 | 0.0780 | 0.0084 | 0.8485 | 0.0106 | 37.4640 | 0.0471 | 0.2762 | 0.0050 | < LOD | 0.0020 | < LOD | 0.0012 | 0.0160 | 0.0024 | 1.2573 | 0.0106 | < LOD | 0.0013 | < LOD | 0.0006 | 0.0053 | 0.0007 | 0.0034 | 0.0004 | < LOD | 0.0002 | < LOD | 0.0003 | 0.0015 | 0.0003 | 0.0637 | 0.0007 | 0.0006 | 0.0005 | 0.0109 | 0.0004 | < LOD | 0.0005 | < LOD | 0.0005 |  |  | < LOD | 0.0015 | < LOD | 0.0009 | < LOD | 0.0016 | < LOD | 0.0081 | < LOD | 0.0040 | 0.0306 | 0.0124 | < LOD | 0.0180 | < LOD | 0.0073 | < LOD | 0.0003 | < LOD | 0.0003 | < LOD | 0.0007 | < LOD | 0.0005 | < LOD | 0.0011 | < LOD | 0.0006 | < LOD | 0.0005 | < LOD | 0.0011 | < LOD | 0.0012 | < LOD | 0.0015 | < LOD | 0.0034 | Passed
mudbrick | Tell Iztabba | Tell Iztabba | TI-7 | TI-7 | 2343 | 10-30-2020 04:30 | GeoChem | GeoChem Trace | 180:00 | 3.3268 | 0.7886 | 2.4632 | 0.1725 | 15.2890 | 0.1619 | 0.7549 | 0.0304 | 0.1563 | 0.0105 | 0.0558 | 0.0044 | 0.5343 | 0.0086 | 18.1270 | 0.0325 | 0.2002 | 0.0038 | < LOD | 0.0016 | < LOD | 0.0009 | 0.0141 | 0.0018 | 0.9129 | 0.0077 | < LOD | 0.0016 | 0.0016 | 0.0008 | 0.0045 | 0.0006 | 0.0056 | 0.0005 | < LOD | 0.0002 | < LOD | 0.0003 | 0.0018 | 0.0004 | 0.0524 | 0.0008 | 0.0007 | 0.0006 | 0.0147 | 0.0005 | < LOD | 0.0006 | < LOD | 0.0006 | < LOD | 0.0005 | < LOD | 0.0012 | < LOD | 0.0012 | < LOD | 0.0020 | < LOD | 0.0092 | < LOD | 0.0049 | 0.0257 | 0.0143 | < LOD | 0.0219 | < LOD | 0.0083 | < LOD | 0.0005 | < LOD | 0.0004 | < LOD | 0.0009 | < LOD | 0.0005 | < LOD | 0.0013 | < LOD | 0.0002 | < LOD | 0.0002 | < LOD | 0.0014 | < LOD | 0.0015 | < LOD | 0.0019 | < LOD | 0.0046 | Passed
mudbrick | Tell Iztabba | Tell Iztabba | TI-7 | TI-7 | 2344 | 10-30-2020 04:33 | GeoChem | GeoChem Trace | 180:00 | 3.8577 | 0.8106 | 2.5618 | 0.1703 | 14.1517 | 0.1567 | 0.6620 | 0.0298 | 0.1698 | 0.0102 | 0.0593 | 0.0042 | 0.3706 | 0.0080 | 19.2934 | 0.0335 | 0.1667 | 0.0036 | < LOD | 0.0015 | < LOD | 0.0009 | 0.0089 | 0.0016 | 0.6941 | 0.0068 | < LOD | 0.0014 | 0.0017 | 0.0008 | 0.0039 | 0.0006 | 0.0038 | 0.0005 | < LOD | 0.0002 | < LOD | 0.0003 | 0.0015 | 0.0004 | 0.0483 | 0.0008 | < LOD | 0.0006 | 0.0115 | 0.0005 | < LOD | 0.0006 | < LOD | 0.0006 | < LOD | 0.0005 | < LOD | 0.0012 | < LOD | 0.0011 | < LOD | 0.0019 | < LOD | 0.0093 | < LOD | 0.0048 | 0.0264 | 0.0140 | < LOD | 0.0215 | < LOD | 0.0066 | < LOD | 0.0004 | < LOD | 0.0007 | < LOD | 0.0008 | < LOD | 0.0004 | < LOD | 0.0013 | < LOD | 0.0002 | < LOD | 0.0002 | < LOD | 0.0014 | < LOD | 0.0014 | < LOD | 0.0018 | < LOD | 0.0045 | Passed
mudbrick | Tell Iztabba | Tell Iztabba | TI-8 | TI-8 | 2345 | 10-30-2020 04:38 | GeoChem | GeoChem Trace | 180:00 | 4.2597 | 0.9929 | 3.3468 | 0.1961 | 16.2771 | 0.1724 | 0.6938 | 0.0333 | 0.3360 | 0.0105 | 0.3693 | 0.0062 | 0.6231 | 0.0092 | 25.0423 | 0.0383 | 0.2014 | 0.0041 | < LOD | 0.0017 | < LOD | 0.0010 | 0.0165 | 0.0021 | 1.2056 | 0.0094 | < LOD | 0.0017 | 0.0014 | 0.0007 | 0.0043 | 0.0006 | 0.0049 | 0.0004 | < LOD | 0.0002 | < LOD | 0.0003 | 0.0020 | 0.0003 | 0.0538 | 0.0007 | < LOD | 0.0005 | 0.0142 | 0.0004 | < LOD | 0.0006 | < LOD | 0.0005 | < LOD | 0.0006 | < LOD | 0.0014 | < LOD | 0.0010 | < LOD | 0.0017 | < LOD | 0.0094 | < LOD | 0.0030 | 0.0327 | 0.0121 | < LOD | 0.0260 | < LOD | 0.0083 | < LOD | 0.0003 | < LOD | 0.0004 | < LOD | 0.0007 | < LOD | 0.0005 | < LOD | 0.0011 | < LOD | 0.0004 | < LOD | 0.0003 | < LOD | 0.0012 | < LOD | 0.0012 | < LOD | 0.0016 | < LOD | 0.0040 | Passed
mudbrick | Tell Iztabba | Tell Iztabba | TI-8 | TI-8 | 2346 | 10-30-2020 04:42 | GeoChem | GeoChem Trace | 180:00 | 6.1562 | 1.2872 | 4.6531 | 0.2180 | 20.7413 | 0.1944 | 0.9349 | 0.0367 | 0.8620 | 0.0118 | 0.3892 | 0.0083 | 0.8864 | 0.0101 | 28.4726 | 0.0408 | 0.2460 | 0.0045 | < LOD | 0.0018 | < LOD | 0.0011 | 0.0237 | 0.0024 | 1.5357 | 0.0110 | < LOD | 0.0017 | 0.0013 | 0.0006 | 0.0055 | 0.0006 | 0.0058 | 0.0004 | < LOD | 0.0002 | < LOD | 0.0003 | 0.0023 | 0.0003 | 0.0559 | 0.0007 | 0.0012 | 0.0005 | 0.0133 | 0.0004 | < LOD | 0.0004 | < LOD | 0.0005 |  |  | < LOD | 0.0015 | < LOD | 0.0009 | < LOD | 0.0016 | < LOD | 0.0091 | < LOD | 0.0028 | 0.0290 | 0.0116 | < LOD | 0.0168 | < LOD | 0.0069 | < LOD | 0.0003 | < LOD | 0.0003 | < LOD | 0.0007 | < LOD | 0.0005 | < LOD | 0.0010 | < LOD | 0.0005 | < LOD | 0.0004 | < LOD | 0.0011 | < LOD | 0.0012 | < LOD | 0.0015 | < LOD | 0.0037 | Passed
mudbrick | Tell Iztabba | Tell Iztabba | TI-8 | TI-8 | 2347 | 10-30-2020 04:47 | GeoChem | GeoChem Trace | 180:00 | 4.1727 | 0.9018 | 3.1119 | 0.1813 | 16.4106 | 0.1687 | 0.6950 | 0.0312 | 0.2913 | 0.0105 | 0.3561 | 0.0057 | 0.5899 | 0.0089 | 21.3944 | 0.0353 | 0.1875 | 0.0038 | 0.0023 | 0.0016 | < LOD | 0.0009 | 0.0234 | 0.0022 | 1.1581 | 0.0089 | < LOD | 0.0017 | 0.0015 | 0.0007 | 0.0039 | 0.0006 | 0.0057 | 0.0005 | < LOD | 0.0002 | < LOD | 0.0003 | 0.0021 | 0.0003 | 0.0546 | 0.0007 | 0.0007 | 0.0005 | 0.0140 | 0.0004 | < LOD | 0.0005 | 0.0006 | 0.0005 | < LOD | 0.0006 | < LOD | 0.0014 | < LOD | 0.0010 | < LOD | 0.0017 | < LOD | 0.0097 | < LOD | 0.0031 | < LOD | 0.0122 | < LOD | 0.0184 | < LOD | 0.0067 | < LOD | 0.0003 | < LOD | 0.0004 | < LOD | 0.0007 | < LOD | 0.0005 | < LOD | 0.0011 | < LOD | 0.0003 | < LOD | 0.0003 | < LOD | 0.0012 | < LOD | 0.0012 | < LOD | 0.0016 | < LOD | 0.0039 | Passed
mudbrick | Tell Iztabba | Tell Iztabba | TI-10 | TI-10 | 2348 | 10-30-2020 04:52 | GeoChem | GeoChem Trace | 180:00 | 5.8489 | 0.9495 | 2.4307 | 0.2005 | 4.4975 | 0.1274 | 0.6240 | 0.0371 | 0.2922 | 0.0085 | 0.0464 | 0.0047 | < LOD | 0.0079 | 37.7137 | 0.0470 | 0.0839 | 0.0037 | 0.0023 | 0.0018 | < LOD | 0.0009 | 0.0048 | 0.0016 | 0.3711 | 0.0058 | < LOD | 0.0012 | < LOD | 0.0008 | 0.0045 | 0.0008 | 0.0016 | 0.0004 | < LOD | 0.0002 | < LOD | 0.0004 | < LOD | 0.0004 | 0.0593 | 0.0009 | < LOD | 0.0006 | 0.0088 | 0.0005 | < LOD | 0.0006 | < LOD | 0.0006 | < LOD | 0.0005 | < LOD | 0.0011 | < LOD | 0.0012 | < LOD | 0.0020 | < LOD | 0.0088 | < LOD | 0.0050 | < LOD | 0.0130 | < LOD | 0.0223 | < LOD | 0.0072 | < LOD | 0.0004 | < LOD | 0.0008 | < LOD | 0.0009 | < LOD | 0.0004 | < LOD | 0.0014 | < LOD | 0.0004 | < LOD | 0.0003 | < LOD | 0.0016 | < LOD | 0.0016 | < LOD | 0.0019 | < LOD | 0.0045 | Passed
mudbrick | Tell Iztabba | Tell Iztabba | TI-10 | TI-10 | 2349 | 10-30-2020 04:58 | GeoChem | GeoChem Trace | 180:00 | 4.4358 | 0.7229 | 1.6960 | 0.1535 | 3.8283 | 0.1051 | 0.3690 | 0.0289 | 0.5238 | 0.0117 | 0.0561 | 0.0030 | < LOD | 0.0065 | 24.4303 | 0.0375 | 0.0607 | 0.0029 | < LOD | 0.0015 | < LOD | 0.0008 | 0.0040 | 0.0011 | 0.2249 | 0.0040 | < LOD | 0.0010 | < LOD | 0.0010 | 0.0048 | 0.0008 | 0.0021 | 0.0005 | < LOD | 0.0002 | < LOD | 0.0005 | < LOD | 0.0005 | 0.0595 | 0.0011 | < LOD | 0.0008 | 0.0091 | 0.0006 | < LOD | 0.0010 | < LOD | 0.0009 | < LOD | 0.0004 | < LOD | 0.0008 | < LOD | 0.0015 | < LOD | 0.0025 | < LOD | 0.0076 | < LOD | 0.0062 | < LOD | 0.0192 | < LOD | 0.0278 | < LOD | 0.0065 | < LOD | 0.0005 | < LOD | 0.0006 | < LOD | 0.0012 | < LOD | 0.0003 | < LOD | 0.0017 | < LOD | 0.0002 | < LOD | 0.0002 | < LOD | 0.0020 | < LOD | 0.0020 | < LOD | 0.0024 | < LOD | 0.0060 | Passed
mudbrick | Tell Iztabba | Tell Iztabba | TI-10 | TI-10 | 2350 | 10-30-2020 05:03 | GeoChem | GeoChem Trace | 180:00 | 5.6002 | 0.9448 | 2.7104 | 0.2142 | 5.3217 | 0.1377 | 0.7648 | 0.0400 | 0.2602 | 0.0073 | 0.0562 | 0.0052 | 0.0669 | 0.0086 | 42.8111 | 0.0503 | 0.1000 | 0.0041 | < LOD | 0.0020 | < LOD | 0.0010 | 0.0079 | 0.0018 | 0.4615 | 0.0067 | < LOD | 0.0012 | < LOD | 0.0007 | 0.0044 | 0.0007 | 0.0018 | 0.0003 | < LOD | 0.0001 | < LOD | 0.0003 | 0.0006 | 0.0004 | 0.0579 | 0.0007 | < LOD | 0.0006 | 0.0088 | 0.0004 | < LOD | 0.0007 | < LOD | 0.0005 | < LOD | 0.0005 | < LOD | 0.0012 | < LOD | 0.0010 | < LOD | 0.0018 | < LOD | 0.0093 | < LOD | 0.0044 | < LOD | 0.0115 | < LOD | 0.0195 | < LOD | 0.0079 | < LOD | 0.0004 | < LOD | 0.0004 | < LOD | 0.0008 | < LOD | 0.0005 | < LOD | 0.0012 | < LOD | 0.0005 | < LOD | 0.0004 | < LOD | 0.0014 | < LOD | 0.0013 | < LOD | 0.0017 | < LOD | 0.0042 | Passed
lime plaster | Ashdod | Ad-Halom | AH-1 | B 1641 | 2351 | 10-30-2020 23:23 | GeoChem | GeoChem Trace | 180:00 | 4.4463 | 0.8762 | 5.6407 | 0.2195 | 22.4491 | 0.1978 | 0.5221 | 0.0332 | 0.2312 | 0.0095 | 0.1302 | 0.0070 | 0.5563 | 0.0089 | 25.3548 | 0.0385 | 0.3972 | 0.0052 | 0.0068 | 0.0019 | < LOD | 0.0011 | 0.0156 | 0.0021 | 1.2027 | 0.0095 | < LOD | 0.0014 | 0.0009 | 0.0007 | 0.0053 | 0.0007 | 0.0025 | 0.0004 | < LOD | 0.0002 | < LOD | 0.0003 | 0.0009 | 0.0004 | 0.1520 | 0.0012 | < LOD | 0.0005 | 0.0205 | 0.0005 | < LOD | 0.0005 | < LOD | 0.0007 | < LOD | 0.0006 | < LOD | 0.0014 | < LOD | 0.0010 | < LOD | 0.0018 | < LOD | 0.0082 | < LOD | 0.0047 | < LOD | 0.0144 | < LOD | 0.0208 |  |  | < LOD | 0.0004 | < LOD | 0.0004 | < LOD | 0.0009 | < LOD | 0.0005 | < LOD | 0.0012 | < LOD | 0.0004 | < LOD | 0.0003 | < LOD | 0.0014 | < LOD | 0.0014 | < LOD | 0.0018 | < LOD | 0.0043 | Passed
lime plaster | Ashdod | Ad-Halom | AH-1 | B 1641 | 2352 | 10-30-2020 23:28 | GeoChem | GeoChem Trace | 180:00 | 2.9474 | 0.7934 | 3.7679 | 0.1792 | 18.6974 | 0.1714 | 0.2577 | 0.0253 | 0.2240 | 0.0119 | 0.0823 | 0.0046 | 0.6272 | 0.0084 | 11.7844 | 0.0264 | 0.4296 | 0.0048 | < LOD | 0.0018 | < LOD | 0.0010 | 0.0364 | 0.0024 | 1.3442 | 0.0088 | < LOD | 0.0019 | 0.0036 | 0.0009 | 0.0049 | 0.0006 | 0.0070 | 0.0006 | < LOD | 0.0002 | < LOD | 0.0003 | 0.0023 | 0.0004 | 0.0426 | 0.0007 | 0.0010 | 0.0006 | 0.0231 | 0.0006 | < LOD | 0.0005 | < LOD | 0.0006 | < LOD | 0.0005 | < LOD | 0.0013 | < LOD | 0.0012 | < LOD | 0.0027 | < LOD | 0.0090 | < LOD | 0.0047 | 0.0695 | 0.0144 | < LOD | 0.0199 | < LOD | 0.0090 | < LOD | 0.0004 | < LOD | 0.0005 | < LOD | 0.0009 | < LOD | 0.0005 | < LOD | 0.0013 | < LOD | 0.0002 | < LOD | 0.0002 | < LOD | 0.0013 | < LOD | 0.0014 | < LOD | 0.0018 | < LOD | 0.0045 | Passed
lime plaster | Ashdod | Ad-Halom | AH-1 | B 1641 | 2353 | 10-30-2020 23:32 | GeoChem | GeoChem Trace | 180:00 | 2.8838 | 0.8833 | 4.7905 | 0.1962 | 25.1056 | 0.1987 | 0.3812 | 0.0276 | 0.3430 | 0.0119 | 0.1032 | 0.0060 | 0.7838 | 0.0091 | 14.1009 | 0.0288 | 0.4728 | 0.0050 | 0.0090 | 0.0018 | < LOD | 0.0011 | 0.0287 | 0.0024 | 1.7210 | 0.0103 | < LOD | 0.0018 | 0.0021 | 0.0007 | 0.0049 | 0.0005 | 0.0080 | 0.0005 | 0.0006 | 0.0002 | < LOD | 0.0003 | 0.0018 | 0.0004 | 0.0351 | 0.0006 | 0.0018 | 0.0005 | 0.0229 | 0.0005 | 0.0007 | 0.0005 | < LOD | 0.0005 | < LOD | 0.0006 | < LOD | 0.0015 | < LOD | 0.0010 | < LOD | 0.0017 | < LOD | 0.0090 | < LOD | 0.0041 | 0.0562 | 0.0132 | < LOD | 0.0250 |  |  | < LOD | 0.0004 | < LOD | 0.0004 | < LOD | 0.0008 | < LOD | 0.0005 | < LOD | 0.0011 | < LOD | 0.0003 | < LOD | 0.0003 | < LOD | 0.0012 | < LOD | 0.0013 | < LOD | 0.0016 | < LOD | 0.0039 | Passed
lime plaster | Ashdod | Ad-Halom | AH-3 | B 1655 | 2354 | 10-30-2020 23:37 | GeoChem | GeoChem Trace | 180:00 | 3.3042 | 0.7207 | 1.6456 | 0.1547 | 10.8777 | 0.1386 | 0.5648 | 0.0279 | 0.2075 | 0.0113 | 0.1013 | 0.0035 | 0.0559 | 0.0066 | 15.6907 | 0.0303 | 0.1698 | 0.0035 | < LOD | 0.0015 | < LOD | 0.0009 | 0.0260 | 0.0020 | 0.6473 | 0.0063 | < LOD | 0.0016 | 0.0021 | 0.0009 | 0.0043 | 0.0006 | 0.0070 | 0.0006 | < LOD | 0.0002 | < LOD | 0.0004 | 0.0015 | 0.0004 | 0.0634 | 0.0009 | < LOD | 0.0007 | 0.0243 | 0.0006 | < LOD | 0.0006 | < LOD | 0.0007 | < LOD | 0.0005 | < LOD | 0.0011 | < LOD | 0.0014 | < LOD | 0.0030 | < LOD | 0.0092 | < LOD | 0.0053 | 0.0498 | 0.0151 | < LOD | 0.0337 | < LOD | 0.0083 | < LOD | 0.0004 | < LOD | 0.0005 | < LOD | 0.0010 | < LOD | 0.0004 | < LOD | 0.0015 | < LOD | 0.0002 | < LOD | 0.0002 | < LOD | 0.0015 | < LOD | 0.0016 | < LOD | 0.0021 | < LOD | 0.0051 | Passed
lime plaster | Ashdod | Ad-Halom | AH-3 | B 1655 | 2355 | 10-30-2020 23:41 | GeoChem | GeoChem Trace | 180:00 | 3.3647 | 0.7105 | 1.6799 | 0.1603 | 7.3204 | 0.1239 | 0.4644 | 0.0289 | 0.2566 | 0.0112 | 0.1066 | 0.0032 | < LOD | 0.0065 | 19.8558 | 0.0340 | 0.1210 | 0.0034 | < LOD | 0.0015 | < LOD | 0.0008 | 0.0107 | 0.0016 | 0.3830 | 0.0051 | < LOD | 0.0013 | 0.0010 | 0.0009 | 0.0048 | 0.0007 | 0.0038 | 0.0005 | 0.0002 | 0.0002 | < LOD | 0.0004 | 0.0010 | 0.0005 | 0.0755 | 0.0011 | < LOD | 0.0007 | 0.0204 | 0.0007 | < LOD | 0.0009 | < LOD | 0.0007 | < LOD | 0.0005 | < LOD | 0.0010 | < LOD | 0.0013 | < LOD | 0.0023 | < LOD | 0.0092 | < LOD | 0.0058 | 0.0457 | 0.0161 | < LOD | 0.0260 | < LOD | 0.0084 | < LOD | 0.0005 | < LOD | 0.0005 | < LOD | 0.0010 | < LOD | 0.0004 | < LOD | 0.0016 | < LOD | 0.0002 | < LOD | 0.0002 | < LOD | 0.0018 | < LOD | 0.0017 | < LOD | 0.0022 | < LOD | 0.0055 | Passed
lime plaster | Ashdod | Ad-Halom | AH-3 | B 1655 | 2356 | 10-30-2020 23:45 | GeoChem | GeoChem Trace | 180:00 | 4.0729 | 0.7884 | 2.7475 | 0.1874 | 10.3364 | 0.1474 | 0.7357 | 0.0342 | 0.3267 | 0.0102 | 0.1355 | 0.0047 | 0.0346 | 0.0074 | 28.1556 | 0.0406 | 0.1631 | 0.0040 | < LOD | 0.0018 | < LOD | 0.0009 | 0.0240 | 0.0022 | 0.5672 | 0.0066 | < LOD | 0.0014 | < LOD | 0.0007 | 0.0052 | 0.0007 | 0.0042 | 0.0005 | < LOD | 0.0002 | < LOD | 0.0003 | 0.0011 | 0.0004 | 0.0858 | 0.0010 | < LOD | 0.0006 | 0.0193 | 0.0006 | < LOD | 0.0007 | < LOD | 0.0006 | < LOD | 0.0005 | < LOD | 0.0012 | < LOD | 0.0013 | < LOD | 0.0020 | < LOD | 0.0091 | < LOD | 0.0035 | 0.0357 | 0.0141 | < LOD | 0.0222 | < LOD | 0.0074 | < LOD | 0.0004 | < LOD | 0.0004 | < LOD | 0.0008 | < LOD | 0.0005 | < LOD | 0.0013 | < LOD | 0.0003 | < LOD | 0.0003 | < LOD | 0.0014 | < LOD | 0.0015 | < LOD | 0.0019 | < LOD | 0.0047 | Passed
floor plaster | Ashdod | Ad-Halom | AH-6 | B 1666 | 2357 | 10-30-2020 23:51 | GeoChem | GeoChem Trace | 180:00 | 7.1323 | 1.1584 | 8.6621 | 0.3008 | 20.9622 | 0.2209 | 1.0902 | 0.0490 | 0.0538 | 0.0023 | 0.1381 | 0.0127 | 0.5321 | 0.0102 | 53.0837 | 0.0562 | 0.2871 | 0.0060 | < LOD | 0.0024 | < LOD | 0.0014 | 0.0177 | 0.0026 | 1.0254 | 0.0107 | < LOD | 0.0011 | < LOD | 0.0007 | 0.0125 | 0.0011 | 0.0015 | 0.0003 | < LOD | 0.0002 | < LOD | 0.0003 | 0.0008 | 0.0003 | 0.1814 | 0.0011 | < LOD | 0.0005 | 0.0239 | 0.0005 | < LOD | 0.0005 | < LOD | 0.0005 |  |  | < LOD | 0.0015 | 0.0017 | 0.0010 | < LOD | 0.0017 | < LOD | 0.0071 | < LOD | 0.0030 | < LOD | 0.0149 | < LOD | 0.0183 | < LOD | 0.0081 | < LOD | 0.0004 | < LOD | 0.0004 | < LOD | 0.0007 | < LOD | 0.0005 | < LOD | 0.0011 | < LOD | 0.0008 | < LOD | 0.0006 | < LOD | 0.0012 | < LOD | 0.0012 | < LOD | 0.0016 | < LOD | 0.0038 | Passed
floor plaster | Ashdod | Ad-Halom | AH-6 | B 1666 | 2358 | 10-30-2020 23:55 | GeoChem | GeoChem Trace | 180:00 | 4.3510 | 0.9537 | 1.9854 | 0.2067 | 3.3088 | 0.1232 | 0.5302 | 0.0378 | 0.1957 | 0.0086 | 0.1135 | 0.0046 | < LOD | 0.0070 | 38.4435 | 0.0476 | 0.0630 | 0.0037 | < LOD | 0.0018 | < LOD | 0.0009 | 0.0068 | 0.0017 | 0.2602 | 0.0049 | < LOD | 0.0011 | < LOD | 0.0007 | 0.0061 | 0.0008 | 0.0015 | 0.0004 | < LOD | 0.0001 | < LOD | 0.0003 | 0.0006 | 0.0004 | 0.1590 | 0.0012 | < LOD | 0.0006 | 0.0224 | 0.0006 | < LOD | 0.0007 | < LOD | 0.0007 | < LOD | 0.0006 | < LOD | 0.0011 | < LOD | 0.0012 | < LOD | 0.0020 | < LOD | 0.0104 | < LOD | 0.0049 | < LOD | 0.0128 | < LOD | 0.0329 | < LOD | 0.0076 | < LOD | 0.0004 | < LOD | 0.0004 | < LOD | 0.0008 | < LOD | 0.0005 | < LOD | 0.0012 | < LOD | 0.0004 | < LOD | 0.0003 | < LOD | 0.0014 | < LOD | 0.0014 | < LOD | 0.0018 | < LOD | 0.0045 | Passed
floor plaster | Ashdod | Ad-Halom | AH-6 | B 1666 | 2359 | 10-30-2020 23:59 | GeoChem | GeoChem Trace | 180:00 | 5.3416 | 1.1059 | 2.3835 | 0.2205 | 2.2867 | 0.1262 | 0.6660 | 0.0415 | 0.1812 | 0.0063 | 0.1108 | 0.0057 | < LOD | 0.0074 | 47.7144 | 0.0533 | 0.0578 | 0.0039 | < LOD | 0.0020 | < LOD | 0.0010 | 0.0074 | 0.0020 | 0.2195 | 0.0049 | < LOD | 0.0011 | < LOD | 0.0007 | 0.0045 | 0.0008 | 0.0009 | 0.0003 | < LOD | 0.0001 | < LOD | 0.0003 | 0.0005 | 0.0003 | 0.1512 | 0.0010 | < LOD | 0.0005 | 0.0207 | 0.0005 | < LOD | 0.0006 | < LOD | 0.0006 |  |  | < LOD | 0.0012 | 0.0028 | 0.0010 | < LOD | 0.0018 | < LOD | 0.0108 | < LOD | 0.0045 | < LOD | 0.0140 | < LOD | 0.0207 | < LOD | 0.0096 | < LOD | 0.0003 | < LOD | 0.0006 | < LOD | 0.0007 | < LOD | 0.0005 | < LOD | 0.0011 | < LOD | 0.0005 | < LOD | 0.0004 | < LOD | 0.0013 | < LOD | 0.0012 | < LOD | 0.0016 | < LOD | 0.0039 | Passed
floor plaster | Ashdod | Ad-Halom | AH-6 | B 1666_2 | 2360 | 10-31-2020 00:04 | GeoChem | GeoChem Trace | 180:00 | 4.5660 | 0.9622 | 6.8150 | 0.2494 | 23.0526 | 0.2100 | 0.6249 | 0.0388 | 0.1263 | 0.0070 | 0.1195 | 0.0089 | 0.5437 | 0.0094 | 35.9984 | 0.0460 | 0.3577 | 0.0054 | < LOD | 0.0021 | < LOD | 0.0012 | 0.0258 | 0.0026 | 1.2385 | 0.0105 | < LOD | 0.0013 | < LOD | 0.0007 | 0.0058 | 0.0008 | 0.0018 | 0.0003 | 0.0002 | 0.0002 | < LOD | 0.0003 | 0.0007 | 0.0003 | 0.1506 | 0.0010 | < LOD | 0.0005 | 0.0196 | 0.0005 | < LOD | 0.0005 | < LOD | 0.0006 | < LOD | 0.0006 | < LOD | 0.0015 | < LOD | 0.0011 | < LOD | 0.0017 | < LOD | 0.0079 | < LOD | 0.0031 | < LOD | 0.0131 | < LOD | 0.0189 |  |  | < LOD | 0.0004 | < LOD | 0.0006 | < LOD | 0.0008 | < LOD | 0.0005 | < LOD | 0.0011 | < LOD | 0.0005 | < LOD | 0.0004 | < LOD | 0.0012 | < LOD | 0.0013 | < LOD | 0.0016 | < LOD | 0.0039 | Passed
floor plaster | Ashdod | Ad-Halom | AH-6 | B 1666_2 | 2361 | 10-31-2020 00:07 | GeoChem | GeoChem Trace | 180:00 | 4.3558 | 0.8114 | 4.5310 | 0.2044 | 17.0238 | 0.1760 | 0.5364 | 0.0330 | 0.1764 | 0.0090 | 0.1094 | 0.0061 | 0.2514 | 0.0079 | 27.2205 | 0.0398 | 0.2447 | 0.0045 | < LOD | 0.0018 | < LOD | 0.0010 | 0.0421 | 0.0027 | 1.1867 | 0.0096 | < LOD | 0.0016 | < LOD | 0.0007 | 0.0055 | 0.0006 | 0.0021 | 0.0003 | < LOD | 0.0002 | < LOD | 0.0003 | 0.0011 | 0.0003 | 0.1571 | 0.0011 | < LOD | 0.0005 | 0.0217 | 0.0005 | < LOD | 0.0006 | < LOD | 0.0006 |  |  | < LOD | 0.0014 | 0.0011 | 0.0009 | < LOD | 0.0017 | < LOD | 0.0098 | < LOD | 0.0042 | < LOD | 0.0123 | < LOD | 0.0188 | < LOD | 0.0087 | < LOD | 0.0003 | < LOD | 0.0006 | < LOD | 0.0007 | < LOD | 0.0005 | < LOD | 0.0011 | < LOD | 0.0004 | < LOD | 0.0004 | < LOD | 0.0012 | < LOD | 0.0013 | < LOD | 0.0016 | < LOD | 0.0039 | Passed
floor plaster | Ashdod | Ad-Halom | AH-6 | B 1666_2 | 2362 | 10-31-2020 00:10 | GeoChem | GeoChem Trace | 180:00 | 3.3730 | 1.0467 | 7.5040 | 0.2677 | 27.4960 | 0.2298 | 0.6756 | 0.0411 | 0.1128 | 0.0064 | 0.1146 | 0.0097 | 0.6219 | 0.0098 | 38.4680 | 0.0477 | 0.3643 | 0.0056 | 0.0022 | 0.0021 | < LOD | 0.0013 | 0.0308 | 0.0028 | 1.1763 | 0.0104 | < LOD | 0.0011 | < LOD | 0.0006 | 0.0058 | 0.0008 | 0.0020 | 0.0003 | 0.0003 | 0.0002 | < LOD | 0.0003 | 0.0008 | 0.0003 | 0.1567 | 0.0011 | < LOD | 0.0005 | 0.0198 | 0.0004 | < LOD | 0.0005 | < LOD | 0.0006 |  |  | < LOD | 0.0016 | < LOD | 0.0010 | < LOD | 0.0017 | < LOD | 0.0072 | < LOD | 0.0042 | < LOD | 0.0136 | < LOD | 0.0278 | < LOD | 0.0088 | < LOD | 0.0003 | < LOD | 0.0004 | < LOD | 0.0008 | < LOD | 0.0005 | < LOD | 0.0011 | < LOD | 0.0006 | < LOD | 0.0005 | < LOD | 0.0012 | < LOD | 0.0012 | < LOD | 0.0016 | < LOD | 0.0039 | Passed
floor plaster | Ashdod | Ad-Halom | AH-6 | B 1666_3 | 2363 | 10-31-2020 00:15 | GeoChem | GeoChem Trace | 180:00 | 4.4554 | 0.9284 | 4.9077 | 0.2371 | 19.4081 | 0.1981 | 0.8761 | 0.0406 | 0.1462 | 0.0067 | 0.1333 | 0.0078 | 0.2790 | 0.0087 | 39.0416 | 0.0480 | 0.2540 | 0.0051 | < LOD | 0.0021 | < LOD | 0.0011 | 0.0236 | 0.0025 | 0.7514 | 0.0084 | < LOD | 0.0012 | < LOD | 0.0006 | 0.0047 | 0.0008 | 0.0016 | 0.0003 | < LOD | 0.0002 | < LOD | 0.0003 | < LOD | 0.0003 | 0.1483 | 0.0010 | < LOD | 0.0005 | 0.0205 | 0.0005 | < LOD | 0.0005 | < LOD | 0.0006 | < LOD | 0.0006 | < LOD | 0.0015 | < LOD | 0.0010 | < LOD | 0.0017 | < LOD | 0.0084 | < LOD | 0.0043 | < LOD | 0.0129 | < LOD | 0.0197 | < LOD | 0.0091 | < LOD | 0.0004 | < LOD | 0.0004 | < LOD | 0.0007 | < LOD | 0.0005 | < LOD | 0.0011 | < LOD | 0.0005 | < LOD | 0.0004 | < LOD | 0.0012 | < LOD | 0.0013 | < LOD | 0.0016 | < LOD | 0.0039 | Passed
floor plaster | Ashdod | Ad-Halom | AH-6 | B 1666_3 | 2364 | 10-31-2020 00:19 | GeoChem | GeoChem Trace | 180:00 | 4.3133 | 0.8475 | 4.8240 | 0.2188 | 15.7470 | 0.1759 | 0.5807 | 0.0358 | 0.1790 | 0.0082 | 0.1227 | 0.0063 | 0.2061 | 0.0081 | 32.7888 | 0.0437 | 0.2238 | 0.0046 | < LOD | 0.0019 | < LOD | 0.0010 | 0.0229 | 0.0023 | 0.8278 | 0.0083 | < LOD | 0.0014 | < LOD | 0.0007 | 0.0047 | 0.0007 | 0.0019 | 0.0004 | 0.0003 | 0.0002 | < LOD | 0.0003 | 0.0007 | 0.0004 | 0.1409 | 0.0011 | < LOD | 0.0006 | 0.0192 | 0.0005 | < LOD | 0.0006 | < LOD | 0.0007 | < LOD | 0.0005 | < LOD | 0.0013 | < LOD | 0.0010 | < LOD | 0.0026 | < LOD | 0.0086 | < LOD | 0.0046 | < LOD | 0.0134 | < LOD | 0.0299 | < LOD | 0.0073 | < LOD | 0.0004 | < LOD | 0.0004 | < LOD | 0.0008 | < LOD | 0.0005 | < LOD | 0.0013 | < LOD | 0.0004 | < LOD | 0.0003 | < LOD | 0.0013 | < LOD | 0.0014 | < LOD | 0.0018 | < LOD | 0.0042 | Passed
floor plaster | Ashdod | Ad-Halom | AH-6 | B 1666_3 | 2365 | 10-31-2020 00:23 | GeoChem | GeoChem Trace | 180:00 | 4.2390 | 0.8942 | 5.4678 | 0.2270 | 19.3618 | 0.1914 | 0.6546 | 0.0366 | 0.1816 | 0.0081 | 0.1370 | 0.0071 | 0.3587 | 0.0086 | 32.5765 | 0.0437 | 0.3006 | 0.0050 | 0.0022 | 0.0020 | < LOD | 0.0011 | 0.0219 | 0.0023 | 0.9541 | 0.0089 | < LOD | 0.0013 | < LOD | 0.0007 | 0.0052 | 0.0007 | 0.0016 | 0.0004 | < LOD | 0.0002 | < LOD | 0.0003 | 0.0009 | 0.0004 | 0.1495 | 0.0011 | < LOD | 0.0005 | 0.0206 | 0.0005 | < LOD | 0.0006 | < LOD | 0.0005 | < LOD | 0.0006 | < LOD | 0.0014 | < LOD | 0.0011 | < LOD | 0.0017 | < LOD | 0.0084 | < LOD | 0.0044 | < LOD | 0.0132 | < LOD | 0.0203 |  |  | < LOD | 0.0004 | < LOD | 0.0004 | < LOD | 0.0008 | < LOD | 0.0005 | < LOD | 0.0011 | < LOD | 0.0004 | < LOD | 0.0004 | < LOD | 0.0013 | < LOD | 0.0013 | < LOD | 0.0017 | < LOD | 0.0040 | Passed
floor plaster | Ashdod | Ad-Halom | AH-6 | B 1666_4 | 2367 | 10-31-2020 00:27 | GeoChem | GeoChem Trace | 180:00 | 4.1338 | 0.9312 | 3.0369 | 0.2297 | 7.9863 | 0.1548 | 0.7099 | 0.0416 | 0.2013 | 0.0067 | 0.1446 | 0.0062 | < LOD | 0.0084 | 45.4169 | 0.0521 | 0.1940 | 0.0050 | < LOD | 0.0022 | < LOD | 0.0011 | 0.0162 | 0.0022 | 0.5705 | 0.0075 | < LOD | 0.0013 | < LOD | 0.0007 | 0.0059 | 0.0008 | 0.0016 | 0.0003 | < LOD | 0.0002 | < LOD | 0.0003 | 0.0006 | 0.0004 | 0.1592 | 0.0012 | < LOD | 0.0006 | 0.0216 | 0.0005 | < LOD | 0.0007 | < LOD | 0.0007 | < LOD | 0.0005 | < LOD | 0.0012 | < LOD | 0.0011 | < LOD | 0.0018 | < LOD | 0.0089 | < LOD | 0.0033 | < LOD | 0.0151 | < LOD | 0.0300 | < LOD | 0.0085 | < LOD | 0.0004 | < LOD | 0.0004 | < LOD | 0.0009 | < LOD | 0.0005 | < LOD | 0.0012 | < LOD | 0.0005 | < LOD | 0.0004 | < LOD | 0.0014 | < LOD | 0.0014 | < LOD | 0.0018 | < LOD | 0.0043 | Passed
floor plaster | Ashdod | Ad-Halom | AH-6 | B 1666_4 | 2368 | 10-31-2020 00:31 | GeoChem | GeoChem Trace | 180:00 | 4.1096 | 0.7037 | 1.1308 | 0.1577 | 1.5202 | 0.0928 | 0.3596 | 0.0298 | 0.2437 | 0.0106 | 0.0868 | 0.0027 | < LOD | 0.0056 | 24.6734 | 0.0378 | 0.0405 | 0.0028 | < LOD | 0.0015 | < LOD | 0.0008 | 0.0053 | 0.0014 | 0.1556 | 0.0034 | < LOD | 0.0010 | < LOD | 0.0008 | 0.0031 | 0.0006 | 0.0013 | 0.0004 | < LOD | 0.0002 | < LOD | 0.0004 | < LOD | 0.0004 | 0.1285 | 0.0012 | < LOD | 0.0006 | 0.0172 | 0.0006 | < LOD | 0.0008 | < LOD | 0.0006 | < LOD | 0.0005 | < LOD | 0.0010 | < LOD | 0.0013 | < LOD | 0.0020 | < LOD | 0.0103 | < LOD | 0.0036 | < LOD | 0.0129 | < LOD | 0.0234 | < LOD | 0.0067 | < LOD | 0.0004 | < LOD | 0.0004 | < LOD | 0.0009 | < LOD | 0.0004 | < LOD | 0.0013 | < LOD | 0.0002 | < LOD | 0.0002 | < LOD | 0.0016 | < LOD | 0.0015 | < LOD | 0.0019 | < LOD | 0.0047 | Passed
floor plaster | Ashdod | Ad-Halom | AH-6 | B 1666_4 | 2369 | 10-31-2020 00:35 | GeoChem | GeoChem Trace | 180:00 | 3.4806 | 0.7685 | 1.5279 | 0.1835 | 1.6049 | 0.1066 | 0.5003 | 0.0354 | 0.2528 | 0.0092 | 0.1158 | 0.0036 | < LOD | 0.0063 | 35.8109 | 0.0459 | 0.0387 | 0.0032 | < LOD | 0.0017 | < LOD | 0.0009 | 0.0053 | 0.0015 | 0.1472 | 0.0037 | < LOD | 0.0010 | < LOD | 0.0007 | 0.0047 | 0.0007 | 0.0014 | 0.0004 | < LOD | 0.0001 | < LOD | 0.0003 | < LOD | 0.0004 | 0.1286 | 0.0011 | < LOD | 0.0006 | 0.0196 | 0.0006 | < LOD | 0.0008 | < LOD | 0.0006 | < LOD | 0.0005 | < LOD | 0.0010 | < LOD | 0.0012 | < LOD | 0.0028 | < LOD | 0.0097 | < LOD | 0.0050 | < LOD | 0.0129 | < LOD | 0.0326 | < LOD | 0.0074 | < LOD | 0.0004 | < LOD | 0.0004 | < LOD | 0.0009 | < LOD | 0.0004 | < LOD | 0.0012 | < LOD | 0.0003 | < LOD | 0.0003 | < LOD | 0.0014 | < LOD | 0.0014 | < LOD | 0.0019 | < LOD | 0.0047 | Passed
lime plaster | Ashdod | Ad-Halom | AH-7 | B 1668 | 2370 | 10-31-2020 00:41 | GeoChem | GeoChem Trace | 180:00 | 3.4687 | 0.7613 | 1.9671 | 0.1701 | 13.0902 | 0.1542 | 0.4740 | 0.0300 | 0.2090 | 0.0103 | 0.1237 | 0.0044 | 0.1190 | 0.0073 | 22.1486 | 0.0360 | 0.1772 | 0.0038 | < LOD | 0.0016 | < LOD | 0.0009 | 0.0586 | 0.0027 | 0.6030 | 0.0065 | < LOD | 0.0014 | 0.0019 | 0.0008 | 0.0045 | 0.0007 | 0.0039 | 0.0005 | 0.0002 | 0.0002 | < LOD | 0.0004 | 0.0013 | 0.0004 | 0.0908 | 0.0010 | < LOD | 0.0006 | 0.0225 | 0.0006 | < LOD | 0.0006 | < LOD | 0.0006 | < LOD | 0.0005 | < LOD | 0.0012 | < LOD | 0.0013 | < LOD | 0.0020 | < LOD | 0.0091 | < LOD | 0.0050 | 0.0376 | 0.0145 | < LOD | 0.0319 | < LOD | 0.0070 | < LOD | 0.0005 | < LOD | 0.0005 | < LOD | 0.0010 | < LOD | 0.0005 | < LOD | 0.0013 | < LOD | 0.0003 | < LOD | 0.0003 | < LOD | 0.0015 | < LOD | 0.0015 | < LOD | 0.0020 | < LOD | 0.0049 | Passed
lime plaster | Ashdod | Ad-Halom | AH-7 | B 1668 | 2371 | 10-31-2020 00:50 | GeoChem | GeoChem Trace | 180:00 | 3.2872 | 0.7089 | 1.8628 | 0.1550 | 8.6143 | 0.1262 | 0.3186 | 0.0263 | 0.4265 | 0.0125 | 0.1282 | 0.0032 | < LOD | 0.0063 | 15.8689 | 0.0303 | 0.1490 | 0.0034 | < LOD | 0.0015 | < LOD | 0.0008 | 0.0263 | 0.0019 | 0.4446 | 0.0053 | < LOD | 0.0013 | 0.0024 | 0.0010 | 0.0039 | 0.0007 | 0.0037 | 0.0006 | < LOD | 0.0002 | < LOD | 0.0004 | 0.0011 | 0.0005 | 0.1039 | 0.0013 | < LOD | 0.0008 | 0.0224 | 0.0007 | < LOD | 0.0007 | < LOD | 0.0007 | < LOD | 0.0005 | < LOD | 0.0010 | < LOD | 0.0014 | < LOD | 0.0034 | < LOD | 0.0089 | < LOD | 0.0062 | < LOD | 0.0174 | < LOD | 0.0411 | < LOD | 0.0067 | < LOD | 0.0005 | < LOD | 0.0006 | < LOD | 0.0012 | < LOD | 0.0004 | < LOD | 0.0017 | < LOD | 0.0002 | < LOD | 0.0001 | < LOD | 0.0018 | < LOD | 0.0018 | < LOD | 0.0023 | < LOD | 0.0058 | Passed
lime plaster | Ashdod | Ad-Halom | AH-7 | B 1668 | 2372 | 10-31-2020 01:09 | GeoChem | GeoChem Trace | 180:00 | 2.9148 | 0.7199 | 2.0657 | 0.1540 | 11.6776 | 0.1397 | 0.4337 | 0.0260 | 0.2784 | 0.0120 | 0.1456 | 0.0035 | 0.1803 | 0.0068 | 13.1226 | 0.0277 | 0.1998 | 0.0037 | < LOD | 0.0015 | < LOD | 0.0008 | 0.0400 | 0.0022 | 0.6419 | 0.0061 | < LOD | 0.0015 | 0.0018 | 0.0010 | 0.0044 | 0.0006 | 0.0053 | 0.0006 | 0.0004 | 0.0002 | < LOD | 0.0004 | 0.0013 | 0.0005 | 0.0705 | 0.0011 | < LOD | 0.0007 | 0.0268 | 0.0007 | < LOD | 0.0007 | < LOD | 0.0007 | < LOD | 0.0005 | < LOD | 0.0011 | < LOD | 0.0015 | < LOD | 0.0032 | < LOD | 0.0085 | < LOD | 0.0057 | 0.0526 | 0.0165 | < LOD | 0.0245 | < LOD | 0.0083 | < LOD | 0.0005 | < LOD | 0.0009 | < LOD | 0.0011 | < LOD | 0.0004 | < LOD | 0.0016 | < LOD | 0.0002 | < LOD | 0.0001 | < LOD | 0.0018 | < LOD | 0.0017 | < LOD | 0.0023 | < LOD | 0.0057 | Passed
lime plaster | Ashdod | Ad-Halom | AH-9 | B 2285 | 2373 | 10-31-2020 01:15 | GeoChem | GeoChem Trace | 180:00 | 4.6625 | 0.8429 | 5.2448 | 0.2193 | 18.4128 | 0.1857 | 0.9425 | 0.0371 | 0.2326 | 0.0088 | 0.2489 | 0.0072 | 0.4746 | 0.0089 | 30.3713 | 0.0421 | 0.2802 | 0.0048 | < LOD | 0.0019 | < LOD | 0.0011 | 0.0177 | 0.0021 | 0.7648 | 0.0079 | < LOD | 0.0012 | < LOD | 0.0007 | 0.0055 | 0.0007 | 0.0026 | 0.0004 | < LOD | 0.0002 | < LOD | 0.0003 | < LOD | 0.0004 | 0.1235 | 0.0011 | < LOD | 0.0006 | 0.0162 | 0.0005 | < LOD | 0.0006 | < LOD | 0.0007 | < LOD | 0.0005 | < LOD | 0.0014 | < LOD | 0.0012 | < LOD | 0.0019 | < LOD | 0.0084 | < LOD | 0.0048 | < LOD | 0.0174 | < LOD | 0.0223 | < LOD | 0.0087 | < LOD | 0.0004 | < LOD | 0.0004 | < LOD | 0.0009 | < LOD | 0.0004 | < LOD | 0.0012 | < LOD | 0.0004 | < LOD | 0.0003 | < LOD | 0.0014 | < LOD | 0.0014 | < LOD | 0.0018 | < LOD | 0.0041 | Passed
lime plaster | Ashdod | Ad-Halom | AH-9 | B 2285 | 2374 | 10-31-2020 01:20 | GeoChem | GeoChem Trace | 180:00 | 4.5341 | 0.8738 | 4.6077 | 0.2260 | 14.2961 | 0.1754 | 1.0794 | 0.0405 | 0.2296 | 0.0078 | 0.2572 | 0.0070 | 0.2253 | 0.0085 | 37.7895 | 0.0472 | 0.1931 | 0.0046 | < LOD | 0.0020 | < LOD | 0.0010 | 0.0124 | 0.0020 | 0.5207 | 0.0069 | < LOD | 0.0011 | < LOD | 0.0007 | 0.0045 | 0.0008 | 0.0017 | 0.0004 | < LOD | 0.0002 | < LOD | 0.0003 | 0.0006 | 0.0004 | 0.1343 | 0.0011 | < LOD | 0.0006 | 0.0181 | 0.0005 | < LOD | 0.0006 | < LOD | 0.0007 | < LOD | 0.0005 | < LOD | 0.0013 | < LOD | 0.0011 | < LOD | 0.0018 | < LOD | 0.0085 | < LOD | 0.0046 | < LOD | 0.0160 | < LOD | 0.0217 | < LOD | 0.0074 | < LOD | 0.0004 | < LOD | 0.0004 | < LOD | 0.0008 | < LOD | 0.0005 | < LOD | 0.0012 | < LOD | 0.0005 | < LOD | 0.0004 | < LOD | 0.0013 | < LOD | 0.0013 | < LOD | 0.0018 | < LOD | 0.0043 | Passed
lime plaster | Ashdod | Ad-Halom | AH-9 | B 2285 | 2375 | 10-31-2020 01:31 | GeoChem | GeoChem Trace | 180:00 | 4.0946 | 1.0426 | 6.1153 | 0.2231 | 30.3984 | 0.2244 | 0.6364 | 0.0327 | 0.1946 | 0.0099 | 0.2098 | 0.0083 | 1.0215 | 0.0102 | 20.1549 | 0.0345 | 0.4773 | 0.0052 | 0.0027 | 0.0018 | < LOD | 0.0012 | 0.0896 | 0.0035 | 2.1688 | 0.0122 | < LOD | 0.0016 | 0.0040 | 0.0007 | 0.0049 | 0.0006 | 0.0055 | 0.0004 | 0.0003 | 0.0002 | < LOD | 0.0003 | 0.0024 | 0.0003 | 0.0522 | 0.0007 | 0.0016 | 0.0005 | 0.0248 | 0.0005 | 0.0008 | 0.0004 | < LOD | 0.0005 | < LOD | 0.0006 | < LOD | 0.0016 | < LOD | 0.0009 | < LOD | 0.0016 | < LOD | 0.0081 | < LOD | 0.0038 | 0.0334 | 0.0119 | < LOD | 0.0227 | < LOD | 0.0082 | < LOD | 0.0003 | < LOD | 0.0004 | < LOD | 0.0007 | < LOD | 0.0005 | < LOD | 0.0011 | < LOD | 0.0004 | < LOD | 0.0004 | < LOD | 0.0010 | < LOD | 0.0012 | < LOD | 0.0015 | < LOD | 0.0036 | Passed
floor | Ashdod | Ad-Halom | AH-2 | B 1647 | 2376 | 10-31-2020 01:40 | GeoChem | GeoChem Trace | 180:00 | 2.4843 | 0.8661 | 5.2246 | 0.1914 | 31.1717 | 0.2158 | 0.2686 | 0.0238 | 0.0289 | 0.0102 | 0.0404 | 0.0061 | 0.7909 | 0.0086 | 8.1920 | 0.0221 | 0.4836 | 0.0047 | 0.0034 | 0.0016 | < LOD | 0.0011 | 0.0424 | 0.0025 | 1.8781 | 0.0101 | < LOD | 0.0017 | 0.0021 | 0.0006 | 0.0033 | 0.0004 | 0.0037 | 0.0004 | 0.0004 | 0.0002 | < LOD | 0.0003 | 0.0028 | 0.0003 | 0.0157 | 0.0004 | 0.0017 | 0.0004 | 0.0275 | 0.0004 | 0.0006 | 0.0004 | < LOD | 0.0005 | < LOD | 0.0007 | < LOD | 0.0017 | < LOD | 0.0009 | < LOD | 0.0021 | < LOD | 0.0096 | < LOD | 0.0038 | < LOD | 0.0123 | < LOD | 0.0160 |  |  | < LOD | 0.0003 | < LOD | 0.0003 | < LOD | 0.0007 | < LOD | 0.0005 | < LOD | 0.0010 | < LOD | 0.0003 | < LOD | 0.0002 | < LOD | 0.0010 | < LOD | 0.0011 | < LOD | 0.0014 | < LOD | 0.0036 | Passed
floor | Ashdod | Ad-Halom | AH-2 | B 1647 | 2377 | 10-31-2020 01:45 | GeoChem | GeoChem Trace | 180:00 | 1.4152 | 0.6312 | 1.5625 | 0.1297 | 17.3943 | 0.1556 | 0.0865 | 0.0173 | < LOD | 0.0101 | 0.0370 | 0.0028 | 0.2148 | 0.0055 | 3.6273 | 0.0148 | 0.1622 | 0.0030 | < LOD | 0.0013 | < LOD | 0.0008 | 0.0054 | 0.0013 | 0.4220 | 0.0045 | < LOD | 0.0013 | 0.0011 | 0.0008 | 0.0025 | 0.0004 | 0.0015 | 0.0004 | < LOD | 0.0002 | < LOD | 0.0004 | 0.0012 | 0.0004 | 0.0163 | 0.0006 | < LOD | 0.0007 | 0.0138 | 0.0005 | 0.0011 | 0.0006 | < LOD | 0.0007 | < LOD | 0.0005 | < LOD | 0.0012 | < LOD | 0.0014 | < LOD | 0.0031 | < LOD | 0.0096 | < LOD | 0.0055 | 0.0323 | 0.0160 | < LOD | 0.0245 | < LOD | 0.0061 | < LOD | 0.0004 | < LOD | 0.0005 | < LOD | 0.0010 | < LOD | 0.0004 | < LOD | 0.0014 | < LOD | 0.0001 | < LOD | 0.0001 | < LOD | 0.0015 | < LOD | 0.0016 | < LOD | 0.0020 | < LOD | 0.0052 | Passed
floor | Ashdod | Ad-Halom | AH-2 | B 1647 | 2378 | 10-31-2020 01:49 | GeoChem | GeoChem Trace | 180:00 | 1.6088 | 0.7437 | 2.7768 | 0.1573 | 19.1525 | 0.1675 | 0.1514 | 0.0211 | 0.0175 | 0.0108 | 0.0229 | 0.0037 | 0.4670 | 0.0072 | 6.3879 | 0.0195 | 0.3355 | 0.0042 | 0.0016 | 0.0015 | < LOD | 0.0009 | 0.0250 | 0.0019 | 1.1324 | 0.0076 | < LOD | 0.0019 | 0.0028 | 0.0008 | 0.0033 | 0.0004 | 0.0036 | 0.0005 | < LOD | 0.0002 | < LOD | 0.0003 | 0.0028 | 0.0004 | 0.0173 | 0.0006 | 0.0012 | 0.0006 | 0.0288 | 0.0006 | < LOD | 0.0006 | < LOD | 0.0006 | < LOD | 0.0006 | < LOD | 0.0013 | < LOD | 0.0012 | < LOD | 0.0027 | < LOD | 0.0100 | < LOD | 0.0050 | < LOD | 0.0146 | < LOD | 0.0215 |  |  | < LOD | 0.0004 | < LOD | 0.0004 | < LOD | 0.0009 | < LOD | 0.0004 | < LOD | 0.0013 | < LOD | 0.0002 | < LOD | 0.0001 | < LOD | 0.0013 | < LOD | 0.0014 | < LOD | 0.0018 | < LOD | 0.0046 | Passed
mudbrick | Ashdod | Ad-Halom | AH-4 | B 1656 | 2379 | 10-31-2020 01:54 | GeoChem | GeoChem Trace | 180:00 | 3.8657 | 0.7870 | 3.7820 | 0.1735 | 20.1838 | 0.1754 | 0.3558 | 0.0253 | 1.1894 | 0.0165 | 0.0757 | 0.0052 | 0.7041 | 0.0085 | 10.8714 | 0.0253 | 0.3250 | 0.0042 | 0.0043 | 0.0016 | < LOD | 0.0010 | 0.0777 | 0.0030 | 1.6410 | 0.0097 | < LOD | 0.0020 | 0.0024 | 0.0008 | 0.0035 | 0.0005 | 0.0051 | 0.0005 | < LOD | 0.0002 | < LOD | 0.0003 | 0.0030 | 0.0004 | 0.0296 | 0.0006 | 0.0019 | 0.0006 | 0.0269 | 0.0005 | 0.0009 | 0.0005 | < LOD | 0.0006 | < LOD | 0.0006 | < LOD | 0.0014 | < LOD | 0.0011 | < LOD | 0.0018 | < LOD | 0.0096 | < LOD | 0.0045 | 0.0257 | 0.0133 | < LOD | 0.0192 | < LOD | 0.0084 | < LOD | 0.0004 | < LOD | 0.0007 | < LOD | 0.0008 | < LOD | 0.0005 | < LOD | 0.0011 | < LOD | 0.0002 | < LOD | 0.0002 | < LOD | 0.0012 | < LOD | 0.0013 | < LOD | 0.0017 | < LOD | 0.0043 | Passed
mudbrick | Ashdod | Ad-Halom | AH-4 | B 1656 | 2380 | 10-31-2020 01:58 | GeoChem | GeoChem Trace | 180:00 | 1.9433 | 0.7213 | 3.0942 | 0.1539 | 19.8742 | 0.1689 | 0.1960 | 0.0204 | 0.4581 | 0.0133 | 0.0466 | 0.0039 | 0.6540 | 0.0078 | 5.5313 | 0.0182 | 0.3108 | 0.0039 | < LOD | 0.0014 | < LOD | 0.0009 | 0.0294 | 0.0021 | 1.4756 | 0.0086 | < LOD | 0.0021 | 0.0029 | 0.0008 | 0.0031 | 0.0004 | 0.0050 | 0.0005 | 0.0004 | 0.0002 | < LOD | 0.0003 | 0.0028 | 0.0004 | 0.0286 | 0.0007 | 0.0016 | 0.0006 | 0.0290 | 0.0006 | 0.0010 | 0.0006 | < LOD | 0.0006 | < LOD | 0.0006 | < LOD | 0.0013 | < LOD | 0.0012 | < LOD | 0.0028 | < LOD | 0.0096 | < LOD | 0.0035 | 0.0277 | 0.0146 | < LOD | 0.0211 | < LOD | 0.0079 | < LOD | 0.0004 | < LOD | 0.0008 | < LOD | 0.0008 | < LOD | 0.0004 | < LOD | 0.0012 | < LOD | 0.0002 | < LOD | 0.0001 | < LOD | 0.0013 | < LOD | 0.0014 | < LOD | 0.0018 | < LOD | 0.0045 | Passed
mudbrick | Ashdod | Ad-Halom | AH-4 | B 1656 | 2381 | 10-31-2020 02:04 | GeoChem | GeoChem Trace | 180:00 | 1.6788 | 0.6739 | 1.8486 | 0.1340 | 13.4905 | 0.1390 | 0.0543 | 0.0179 | 0.0684 | 0.0111 | 0.0448 | 0.0025 | 0.4122 | 0.0066 | 3.4932 | 0.0146 | 0.2346 | 0.0035 | 0.0048 | 0.0014 | < LOD | 0.0008 | 0.0281 | 0.0019 | 1.1989 | 0.0075 | < LOD | 0.0022 | 0.0039 | 0.0010 | 0.0037 | 0.0005 | 0.0056 | 0.0006 | 0.0004 | 0.0002 | < LOD | 0.0004 | 0.0036 | 0.0005 | 0.0357 | 0.0008 | < LOD | 0.0007 | 0.0334 | 0.0007 | 0.0014 | 0.0007 | < LOD | 0.0007 | < LOD | 0.0005 | < LOD | 0.0011 | < LOD | 0.0015 | < LOD | 0.0032 | < LOD | 0.0096 | < LOD | 0.0058 | < LOD | 0.0167 | < LOD | 0.0251 | < LOD | 0.0079 | < LOD | 0.0005 | < LOD | 0.0005 | < LOD | 0.0010 | < LOD | 0.0004 | < LOD | 0.0015 | < LOD | 0.0001 | < LOD | 0.0001 | < LOD | 0.0016 | < LOD | 0.0017 | < LOD | 0.0022 | < LOD | 0.0051 | Passed
mudbrick | Ashdod | Ad-Halom | AH-5 | B 1658 | 2382 | 10-31-2020 02:11 | GeoChem | GeoChem Trace | 180:00 | 3.6425 | 0.6828 | 1.5189 | 0.1426 | 6.1019 | 0.1102 | 0.1789 | 0.0242 | 0.2341 | 0.0111 | 0.0659 | 0.0025 | 0.0121 | 0.0066 | 14.9500 | 0.0294 | 0.1563 | 0.0034 | 0.0024 | 0.0015 | < LOD | 0.0008 | 0.0173 | 0.0017 | 0.7209 | 0.0066 | < LOD | 0.0017 | < LOD | 0.0009 | 0.0038 | 0.0005 | 0.0035 | 0.0005 | < LOD | 0.0002 | < LOD | 0.0004 | 0.0026 | 0.0004 | 0.0298 | 0.0007 | < LOD | 0.0007 | 0.0256 | 0.0006 | < LOD | 0.0007 | < LOD | 0.0007 | < LOD | 0.0005 | < LOD | 0.0011 | < LOD | 0.0014 | < LOD | 0.0031 | < LOD | 0.0100 | < LOD | 0.0055 | < LOD | 0.0144 | < LOD | 0.0240 | < LOD | 0.0082 | < LOD | 0.0004 | < LOD | 0.0005 | < LOD | 0.0010 | < LOD | 0.0004 | < LOD | 0.0014 | < LOD | 0.0002 | < LOD | 0.0001 | < LOD | 0.0016 | < LOD | 0.0015 | < LOD | 0.0020 | < LOD | 0.0052 | Passed
mudbrick | Ashdod | Ad-Halom | AH-5 | B 1658 | 2383 | 10-31-2020 02:16 | GeoChem | GeoChem Trace | 180:00 | 2.2664 | 1.0651 | 7.5622 | 0.2206 | 39.5842 | 0.2452 | 0.3480 | 0.0262 | 1.2922 | 0.0171 | 0.0749 | 0.0083 | 1.2138 | 0.0100 | 7.2083 | 0.0209 | 0.5246 | 0.0047 | 0.0076 | 0.0015 | < LOD | 0.0011 | 0.0631 | 0.0029 | 2.6137 | 0.0120 | < LOD | 0.0015 | 0.0027 | 0.0006 | 0.0036 | 0.0004 | 0.0037 | 0.0003 | 0.0004 | 0.0002 | < LOD | 0.0002 | 0.0025 | 0.0003 | 0.0180 | 0.0004 | 0.0018 | 0.0004 | 0.0238 | 0.0004 | 0.0008 | 0.0003 | < LOD | 0.0004 | < LOD | 0.0007 | < LOD | 0.0019 | < LOD | 0.0008 | < LOD | 0.0014 | < LOD | 0.0083 | < LOD | 0.0034 | < LOD | 0.0115 | < LOD | 0.0138 |  |  | < LOD | 0.0003 | < LOD | 0.0005 | < LOD | 0.0006 | < LOD | 0.0005 | < LOD | 0.0009 | < LOD | 0.0004 | < LOD | 0.0003 | < LOD | 0.0009 | < LOD | 0.0010 | < LOD | 0.0013 | < LOD | 0.0032 | Passed
mudbrick | Ashdod | Ad-Halom | AH-5 | B 1658 | 2384 | 10-31-2020 02:20 | GeoChem | GeoChem Trace | 180:00 | 1.5756 | 0.6351 | 1.8817 | 0.1317 | 13.5079 | 0.1382 | 0.0460 | 0.0170 | 0.0378 | 0.0108 | 0.0426 | 0.0025 | 0.3955 | 0.0064 | 2.8774 | 0.0133 | 0.2141 | 0.0034 | 0.0041 | 0.0014 | < LOD | 0.0008 | 0.0158 | 0.0015 | 0.7739 | 0.0059 | < LOD | 0.0018 | 0.0025 | 0.0010 | 0.0031 | 0.0005 | 0.0035 | 0.0006 | < LOD | 0.0002 | < LOD | 0.0004 | 0.0031 | 0.0005 | 0.0210 | 0.0007 | < LOD | 0.0007 | 0.0269 | 0.0007 | < LOD | 0.0007 | < LOD | 0.0008 | < LOD | 0.0005 | < LOD | 0.0011 | < LOD | 0.0014 | < LOD | 0.0024 | < LOD | 0.0093 | < LOD | 0.0061 | < LOD | 0.0172 | < LOD | 0.0257 | < LOD | 0.0065 | < LOD | 0.0005 | < LOD | 0.0010 | < LOD | 0.0011 | < LOD | 0.0004 | < LOD | 0.0015 | < LOD | 0.0001 | < LOD | 0.0001 | < LOD | 0.0017 | < LOD | 0.0017 | < LOD | 0.0022 | < LOD | 0.0058 | Passed
floor | Ashdod | Ad-Halom | AH-8 | B 1671 | 2385 | 10-31-2020 02:26 | GeoChem | GeoChem Trace | 180:00 | 3.5597 | 0.7882 | 4.3324 | 0.1842 | 20.9028 | 0.1811 | 0.4181 | 0.0273 | 0.6303 | 0.0135 | 0.0734 | 0.0056 | 0.5628 | 0.0082 | 14.2267 | 0.0289 | 0.3712 | 0.0046 | 0.0027 | 0.0017 | < LOD | 0.0010 | 0.0251 | 0.0022 | 1.4381 | 0.0094 | < LOD | 0.0018 | 0.0023 | 0.0007 | 0.0047 | 0.0005 | 0.0034 | 0.0004 | < LOD | 0.0002 | < LOD | 0.0003 | 0.0024 | 0.0004 | 0.0484 | 0.0007 | 0.0015 | 0.0005 | 0.0281 | 0.0005 | < LOD | 0.0005 | < LOD | 0.0005 | < LOD | 0.0006 | < LOD | 0.0014 | < LOD | 0.0010 | < LOD | 0.0018 | < LOD | 0.0094 | < LOD | 0.0032 | 0.0291 | 0.0138 | < LOD | 0.0197 | < LOD | 0.0085 | < LOD | 0.0004 | < LOD | 0.0004 | < LOD | 0.0008 | < LOD | 0.0005 | < LOD | 0.0011 | < LOD | 0.0003 | < LOD | 0.0002 | < LOD | 0.0012 | < LOD | 0.0013 | < LOD | 0.0017 | < LOD | 0.0042 | Passed
floor | Ashdod | Ad-Halom | AH-8 | B 1671 | 2386 | 10-31-2020 02:30 | GeoChem | GeoChem Trace | 180:00 | 2.3269 | 0.7528 | 3.4924 | 0.1623 | 24.0155 | 0.1857 | 0.2047 | 0.0208 | 0.0973 | 0.0111 | 0.0584 | 0.0045 | 0.6070 | 0.0076 | 5.1041 | 0.0175 | 0.3556 | 0.0041 | < LOD | 0.0015 | < LOD | 0.0009 | 0.0338 | 0.0021 | 1.3261 | 0.0081 | < LOD | 0.0018 | 0.0024 | 0.0007 | 0.0032 | 0.0004 | 0.0031 | 0.0004 | < LOD | 0.0002 | < LOD | 0.0003 | 0.0028 | 0.0004 | 0.0154 | 0.0005 | 0.0010 | 0.0005 | 0.0204 | 0.0005 | < LOD | 0.0005 | < LOD | 0.0005 | < LOD | 0.0006 | < LOD | 0.0015 | < LOD | 0.0011 | < LOD | 0.0024 | < LOD | 0.0099 | < LOD | 0.0044 | < LOD | 0.0134 | < LOD | 0.0188 |  |  | < LOD | 0.0003 | < LOD | 0.0007 | < LOD | 0.0007 | < LOD | 0.0005 | < LOD | 0.0011 | < LOD | 0.0002 | < LOD | 0.0001 | < LOD | 0.0012 | < LOD | 0.0013 | < LOD | 0.0016 | < LOD | 0.0041 | Passed
floor | Ashdod | Ad-Halom | AH-8 | B 1671 | 2387 | 10-31-2020 02:34 | GeoChem | GeoChem Trace | 180:00 | 2.1055 | 0.7927 | 3.1460 | 0.1556 | 20.3207 | 0.1704 | 0.0622 | 0.0190 | < LOD | 0.0105 | 0.0652 | 0.0038 | 0.5124 | 0.0071 | 4.5556 | 0.0166 | 0.3377 | 0.0040 | < LOD | 0.0015 | < LOD | 0.0009 | 0.0297 | 0.0020 | 1.4096 | 0.0083 | < LOD | 0.0020 | 0.0031 | 0.0008 | 0.0030 | 0.0004 | 0.0039 | 0.0004 | < LOD | 0.0002 | < LOD | 0.0003 | 0.0038 | 0.0004 | 0.0173 | 0.0005 | 0.0014 | 0.0006 | 0.0280 | 0.0006 | 0.0007 | 0.0005 | 0.0008 | 0.0006 | < LOD | 0.0006 | < LOD | 0.0014 | < LOD | 0.0011 | < LOD | 0.0019 | < LOD | 0.0101 | < LOD | 0.0047 | < LOD | 0.0143 | < LOD | 0.0289 |  |  | < LOD | 0.0004 | < LOD | 0.0004 | < LOD | 0.0009 | < LOD | 0.0004 | < LOD | 0.0012 | < LOD | 0.0001 | < LOD | 0.0001 | < LOD | 0.0012 | < LOD | 0.0013 | < LOD | 0.0018 | < LOD | 0.0044 | Passed
floor | Ashdod | Ad-Halom | AH-2 | B 1647 % | 2389 | 2020-02-11 22:46 | GeoChem | GeoChem Trace | 180:00 | 1.0332 | 0.9019 | 2.6543 | 0.1551 | 22.8337 | 0.1815 | 0.1151 | 0.0206 | < LOD | 0.0100 | 0.0094 | 0.0037 | 0.3156 | 0.0065 | 7.2099 | 0.0206 | 0.2354 | 0.0036 | 0.0026 | 0.0013 | < LOD | 0.0008 | 0.0177 | 0.0017 | 0.8331 | 0.0066 | < LOD | 0.0015 | 0.0016 | 0.0008 | 0.0032 | 0.0004 | 0.0023 | 0.0004 | 0.0005 | 0.0002 | < LOD | 0.0003 | 0.0019 | 0.0004 | 0.0190 | 0.0006 | 0.0007 | 0.0006 | 0.0160 | 0.0005 | 0.0008 | 0.0005 | < LOD | 0.0006 | < LOD | 0.0006 | < LOD | 0.0014 | < LOD | 0.0012 | < LOD | 0.0019 | < LOD | 0.0096 | < LOD | 0.0048 | < LOD | 0.0145 | < LOD | 0.0302 | < LOD | 0.0072 | < LOD | 0.0004 | < LOD | 0.0004 | < LOD | 0.0009 | < LOD | 0.0004 | < LOD | 0.0012 | < LOD | 0.0002 | < LOD | 0.0001 | < LOD | 0.0014 | < LOD | 0.0014 | < LOD | 0.0018 | < LOD | 0.0045 | Passed
floor | Ashdod | Ad-Halom | AH-2 | B 1647 % | 2390 | 2020-02-11 22:50 | GeoChem | GeoChem Trace | 180:00 | 3.1662 | 1.1420 | 5.7700 | 0.1985 | 34.9303 | 0.2303 | 0.2966 | 0.0250 | 0.0228 | 0.0094 | 0.0423 | 0.0066 | 0.7610 | 0.0085 | 10.3331 | 0.0247 | 0.4509 | 0.0045 | 0.0036 | 0.0015 | < LOD | 0.0010 | 0.0546 | 0.0028 | 2.0549 | 0.0109 | < LOD | 0.0016 | 0.0025 | 0.0005 | 0.0033 | 0.0004 | 0.0032 | 0.0003 | 0.0004 | 0.0002 | < LOD | 0.0002 | 0.0027 | 0.0003 | 0.0169 | 0.0004 | 0.0017 | 0.0004 | 0.0255 | 0.0004 | 0.0011 | 0.0003 | 0.0009 | 0.0004 | < LOD | 0.0007 | < LOD | 0.0019 | < LOD | 0.0008 | < LOD | 0.0014 | < LOD | 0.0096 | < LOD | 0.0035 | < LOD | 0.0116 | < LOD | 0.0211 |  |  | < LOD | 0.0003 | < LOD | 0.0005 | < LOD | 0.0006 | < LOD | 0.0005 | < LOD | 0.0009 | < LOD | 0.0003 | < LOD | 0.0003 | < LOD | 0.0009 | < LOD | 0.0010 | < LOD | 0.0013 | < LOD | 0.0030 | Passed
floor | Ashdod | Ad-Halom | AH-2 | B 1647 % | 2391 | 2020-02-11 22:54 | GeoChem | GeoChem Trace | 180:00 | 2.0455 | 1.0189 | 4.0609 | 0.1761 | 28.1933 | 0.2040 | 0.1894 | 0.0226 | < LOD | 0.0098 | 0.0265 | 0.0050 | 0.5448 | 0.0076 | 8.6993 | 0.0226 | 0.3503 | 0.0041 | 0.0028 | 0.0014 | < LOD | 0.0009 | 0.0417 | 0.0024 | 1.4573 | 0.0089 | < LOD | 0.0016 | 0.0022 | 0.0006 | 0.0032 | 0.0004 | 0.0031 | 0.0004 | 0.0003 | 0.0002 | < LOD | 0.0003 | 0.0024 | 0.0003 | 0.0181 | 0.0005 | 0.0013 | 0.0005 | 0.0203 | 0.0004 | 0.0009 | 0.0004 | < LOD | 0.0005 | < LOD | 0.0006 | < LOD | 0.0016 | < LOD | 0.0009 | < LOD | 0.0016 | < LOD | 0.0096 | < LOD | 0.0040 | < LOD | 0.0125 | < LOD | 0.0240 | < LOD | 0.0074 | < LOD | 0.0003 | < LOD | 0.0004 | < LOD | 0.0007 | < LOD | 0.0005 | < LOD | 0.0010 | < LOD | 0.0002 | < LOD | 0.0002 | < LOD | 0.0011 | < LOD | 0.0012 | < LOD | 0.0015 | < LOD | 0.0037 | Passed
mudbrick | Ashdod | Ad-Halom | AH-4 | B 1656 % | 2392 | 2020-02-11 23:00 | GeoChem | GeoChem Trace | 180:00 | 4.4183 | 0.9199 | 4.4598 | 0.2030 | 22.7275 | 0.1935 | 0.5274 | 0.0311 | 1.5822 | 0.0168 | 0.0859 | 0.0067 | 0.8223 | 0.0095 | 18.6972 | 0.0332 | 0.3602 | 0.0048 | 0.0054 | 0.0018 | < LOD | 0.0011 | 0.1224 | 0.0038 | 2.1915 | 0.0122 | < LOD | 0.0021 | 0.0023 | 0.0007 | 0.0037 | 0.0005 | 0.0044 | 0.0004 | 0.0003 | 0.0002 | < LOD | 0.0003 | 0.0027 | 0.0003 | 0.0327 | 0.0006 | 0.0030 | 0.0005 | 0.0304 | 0.0005 | 0.0015 | 0.0004 | < LOD | 0.0005 | < LOD | 0.0006 | < LOD | 0.0015 | < LOD | 0.0009 | < LOD | 0.0016 | < LOD | 0.0095 | < LOD | 0.0040 | 0.0274 | 0.0123 | < LOD | 0.0167 | < LOD | 0.0087 | < LOD | 0.0004 | < LOD | 0.0004 | < LOD | 0.0007 | < LOD | 0.0005 | < LOD | 0.0010 | < LOD | 0.0004 | < LOD | 0.0003 | < LOD | 0.0011 | < LOD | 0.0011 | < LOD | 0.0015 | < LOD | 0.0037 | Passed
mudbrick | Ashdod | Ad-Halom | AH-4 | B 1656 % | 2393 | 2020-02-11 23:04 | GeoChem | GeoChem Trace | 180:00 | 2.6610 | 0.7448 | 2.7260 | 0.1556 | 18.9334 | 0.1669 | 0.2150 | 0.0214 | 0.2523 | 0.0121 | 0.0550 | 0.0039 | 0.6847 | 0.0081 | 6.4477 | 0.0196 | 0.3264 | 0.0041 | 0.0017 | 0.0015 | < LOD | 0.0009 | 0.0458 | 0.0024 | 1.4992 | 0.0087 | < LOD | 0.0021 | 0.0029 | 0.0008 | 0.0033 | 0.0004 | 0.0041 | 0.0005 | 0.0003 | 0.0002 | < LOD | 0.0003 | 0.0032 | 0.0004 | 0.0303 | 0.0006 | 0.0017 | 0.0006 | 0.0276 | 0.0006 | 0.0014 | 0.0005 | < LOD | 0.0006 | < LOD | 0.0006 | < LOD | 0.0013 | < LOD | 0.0010 | < LOD | 0.0019 | < LOD | 0.0098 | < LOD | 0.0046 | 0.0252 | 0.0135 | < LOD | 0.0196 | < LOD | 0.0082 | < LOD | 0.0004 | < LOD | 0.0008 | < LOD | 0.0009 | < LOD | 0.0005 | < LOD | 0.0012 | < LOD | 0.0002 | < LOD | 0.0002 | < LOD | 0.0013 | < LOD | 0.0014 | < LOD | 0.0018 | < LOD | 0.0044 | Passed
mudbrick | Ashdod | Ad-Halom | AH-4 | B 1656 % | 2394 | 2020-02-11 23:07 | GeoChem | GeoChem Trace | 180:00 | 3.1667 | 0.7926 | 3.3423 | 0.1633 | 20.9477 | 0.1747 | 0.2063 | 0.0219 | 1.0516 | 0.0166 | 0.0601 | 0.0046 | 0.7223 | 0.0081 | 6.1623 | 0.0192 | 0.3530 | 0.0042 | < LOD | 0.0015 | < LOD | 0.0009 | 0.0270 | 0.0021 | 1.5976 | 0.0091 | < LOD | 0.0021 | 0.0036 | 0.0008 | 0.0033 | 0.0004 | 0.0046 | 0.0005 | 0.0004 | 0.0002 | < LOD | 0.0003 | 0.0027 | 0.0004 | 0.0270 | 0.0006 | 0.0015 | 0.0006 | 0.0247 | 0.0005 | 0.0014 | 0.0005 | < LOD | 0.0006 | < LOD | 0.0006 | < LOD | 0.0013 | < LOD | 0.0011 | < LOD | 0.0018 | < LOD | 0.0095 | < LOD | 0.0046 | 0.0382 | 0.0136 | < LOD | 0.0275 | < LOD | 0.0083 | < LOD | 0.0004 | < LOD | 0.0007 | < LOD | 0.0008 | < LOD | 0.0005 | < LOD | 0.0012 | < LOD | 0.0002 | < LOD | 0.0002 | < LOD | 0.0012 | < LOD | 0.0014 | < LOD | 0.0017 | < LOD | 0.0043 | Passed
mudbrick | Ashdod | Ad-Halom | AH-5 | B 1658 % | 2395 | 2020-02-11 23:12 | GeoChem | GeoChem Trace | 180:00 | 3.7071 | 0.8889 | 3.5657 | 0.1920 | 16.9255 | 0.1721 | 0.3923 | 0.0301 | 0.3281 | 0.0109 | 0.0614 | 0.0051 | 0.6600 | 0.0092 | 21.7128 | 0.0357 | 0.3190 | 0.0047 | < LOD | 0.0018 | < LOD | 0.0010 | 0.0336 | 0.0026 | 1.7246 | 0.0110 | < LOD | 0.0021 | 0.0009 | 0.0006 | 0.0040 | 0.0005 | 0.0032 | 0.0003 | < LOD | 0.0002 | < LOD | 0.0003 | 0.0022 | 0.0003 | 0.0261 | 0.0005 | 0.0021 | 0.0005 | 0.0248 | 0.0004 | 0.0010 | 0.0004 | < LOD | 0.0005 | < LOD | 0.0006 | < LOD | 0.0015 | < LOD | 0.0009 | < LOD | 0.0015 | < LOD | 0.0108 | < LOD | 0.0039 | 0.0238 | 0.0111 | < LOD | 0.0165 | < LOD | 0.0088 | < LOD | 0.0003 | < LOD | 0.0003 | < LOD | 0.0006 | < LOD | 0.0005 | < LOD | 0.0009 | < LOD | 0.0004 | < LOD | 0.0003 | < LOD | 0.0010 | < LOD | 0.0011 | < LOD | 0.0014 | < LOD | 0.0036 | Passed
mudbrick | Ashdod | Ad-Halom | AH-5 | B 1658 % | 2396 | 2020-02-11 23:19 | GeoChem | GeoChem Trace | 180:00 | 4.2458 | 0.8661 | 1.6846 | 0.1910 | 8.7399 | 0.1461 | 0.4364 | 0.0352 | 0.2425 | 0.0085 | 0.0678 | 0.0045 | < LOD | 0.0072 | 35.5459 | 0.0457 | 0.1055 | 0.0038 | 0.0026 | 0.0018 | < LOD | 0.0010 | 0.0147 | 0.0021 | 0.6693 | 0.0076 | < LOD | 0.0015 | < LOD | 0.0006 | 0.0043 | 0.0006 | 0.0023 | 0.0003 | < LOD | 0.0001 | < LOD | 0.0003 | 0.0014 | 0.0003 | 0.0248 | 0.0005 | 0.0015 | 0.0005 | 0.0204 | 0.0005 | 0.0008 | 0.0005 | 0.0005 | 0.0005 | < LOD | 0.0006 | < LOD | 0.0013 | < LOD | 0.0009 | < LOD | 0.0017 | < LOD | 0.0108 | < LOD | 0.0030 | < LOD | 0.0114 | < LOD | 0.0185 | < LOD | 0.0075 | < LOD | 0.0003 | < LOD | 0.0003 | < LOD | 0.0007 | < LOD | 0.0005 | < LOD | 0.0010 | < LOD | 0.0004 | < LOD | 0.0004 | < LOD | 0.0011 | < LOD | 0.0011 | < LOD | 0.0015 | < LOD | 0.0037 | Passed
mudbrick | Ashdod | Ad-Halom | AH-5 | B 1658 % | 2397 | 2020-02-11 23:23 | GeoChem | GeoChem Trace | 180:00 | 2.3567 | 0.9540 | 6.1827 | 0.2017 | 37.1223 | 0.2360 | 0.3117 | 0.0242 | 0.3140 | 0.0120 | 0.0573 | 0.0071 | 1.1603 | 0.0098 | 7.1331 | 0.0207 | 0.4532 | 0.0044 | 0.0064 | 0.0014 | < LOD | 0.0011 | 0.0373 | 0.0025 | 2.0098 | 0.0104 | < LOD | 0.0015 | 0.0025 | 0.0006 | 0.0030 | 0.0004 | 0.0029 | 0.0004 | 0.0004 | 0.0002 | < LOD | 0.0002 | 0.0028 | 0.0003 | 0.0189 | 0.0005 | 0.0016 | 0.0004 | 0.0230 | 0.0004 | 0.0010 | 0.0004 | < LOD | 0.0005 | < LOD | 0.0007 | < LOD | 0.0018 | < LOD | 0.0008 | < LOD | 0.0015 | < LOD | 0.0088 | < LOD | 0.0037 | < LOD | 0.0121 | < LOD | 0.0216 |  |  | < LOD | 0.0003 | < LOD | 0.0006 | < LOD | 0.0007 | < LOD | 0.0005 | < LOD | 0.0010 | < LOD | 0.0003 | < LOD | 0.0003 | < LOD | 0.0009 | < LOD | 0.0011 | < LOD | 0.0014 | < LOD | 0.0034 | Passed
floor | Ashdod | Ad-Halom | AH-8 | B 1671 % | 2398 | 2020-02-11 23:30 | GeoChem | GeoChem Trace | 180:00 | 1.9652 | 0.7417 | 3.2695 | 0.1549 | 21.5612 | 0.1741 | 0.1184 | 0.0189 | < LOD | 0.0104 | 0.0363 | 0.0038 | 0.4707 | 0.0068 | 3.8568 | 0.0153 | 0.2698 | 0.0036 | < LOD | 0.0014 | < LOD | 0.0008 | 0.0218 | 0.0017 | 0.8008 | 0.0062 | < LOD | 0.0015 | 0.0037 | 0.0012 | 0.0039 | 0.0006 | 0.0036 | 0.0006 | < LOD | 0.0003 | < LOD | 0.0004 | 0.0026 | 0.0005 | 0.0153 | 0.0007 | < LOD | 0.0008 | 0.0228 | 0.0007 | 0.0013 | 0.0007 | 0.0011 | 0.0008 | < LOD | 0.0005 | < LOD | 0.0012 | < LOD | 0.0016 | < LOD | 0.0036 | < LOD | 0.0080 | < LOD | 0.0065 | < LOD | 0.0194 | < LOD | 0.0283 |  |  | < LOD | 0.0006 | < LOD | 0.0011 | < LOD | 0.0012 | < LOD | 0.0004 | < LOD | 0.0017 | < LOD | 0.0001 | < LOD | 0.0001 | < LOD | 0.0019 | < LOD | 0.0019 | < LOD | 0.0024 | < LOD | 0.0060 | Passed
floor | Ashdod | Ad-Halom | AH-8 | B 1671 % | 2399 | 2020-02-11 23:34 | GeoChem | GeoChem Trace | 180:00 | 3.2023 | 0.8809 | 4.5401 | 0.1770 | 27.2578 | 0.1994 | 0.3722 | 0.0231 | 0.0966 | 0.0107 | 0.0676 | 0.0053 | 0.7282 | 0.0081 | 6.3824 | 0.0195 | 0.4011 | 0.0043 | 0.0051 | 0.0015 | < LOD | 0.0009 | 0.0509 | 0.0024 | 1.3886 | 0.0084 | < LOD | 0.0017 | 0.0037 | 0.0009 | 0.0048 | 0.0005 | 0.0037 | 0.0005 | < LOD | 0.0003 | < LOD | 0.0004 | 0.0028 | 0.0004 | 0.0406 | 0.0008 | 0.0010 | 0.0006 | 0.0253 | 0.0006 | 0.0010 | 0.0005 | < LOD | 0.0006 | < LOD | 0.0006 | < LOD | 0.0014 | < LOD | 0.0011 | < LOD | 0.0020 | < LOD | 0.0084 | < LOD | 0.0036 | < LOD | 0.0159 | < LOD | 0.0313 |  |  | < LOD | 0.0004 | < LOD | 0.0005 | < LOD | 0.0010 | < LOD | 0.0004 | < LOD | 0.0013 | < LOD | 0.0002 | < LOD | 0.0002 | < LOD | 0.0014 | < LOD | 0.0015 | < LOD | 0.0019 | < LOD | 0.0048 | Passed
floor | Ashdod | Ad-Halom | AH-8 | B 1671 % | 2400 | 2020-02-11 23:41 | GeoChem | GeoChem Trace | 180:00 | 4.5313 | 1.2257 | 7.7607 | 0.2174 | 38.4370 | 0.2425 | 0.2861 | 0.0248 | 0.0329 | 0.0095 | 0.0870 | 0.0078 | 1.0915 | 0.0096 | 8.4193 | 0.0223 | 0.5265 | 0.0047 | 0.0097 | 0.0015 | 0.0026 | 0.0011 | 0.0491 | 0.0028 | 2.8015 | 0.0125 | < LOD | 0.0016 | 0.0029 | 0.0006 | 0.0032 | 0.0004 | 0.0040 | 0.0004 | < LOD | 0.0002 | < LOD | 0.0002 | 0.0041 | 0.0003 | 0.0178 | 0.0004 | 0.0028 | 0.0004 | 0.0243 | 0.0004 | 0.0013 | 0.0003 | 0.0005 | 0.0004 | < LOD | 0.0007 | < LOD | 0.0019 | 0.0009 | 0.0008 | < LOD | 0.0015 | < LOD | 0.0087 | < LOD | 0.0038 | < LOD | 0.0129 | < LOD | 0.0155 |  |  | < LOD | 0.0003 | < LOD | 0.0006 | < LOD | 0.0006 | < LOD | 0.0005 | < LOD | 0.0009 | < LOD | 0.0003 | < LOD | 0.0003 | < LOD | 0.0009 | < LOD | 0.0010 | < LOD | 0.0013 | < LOD | 0.0033 | Passed
lime plaster | Ashdod | Ad-Halom | AH-1 | B 1641 % | 2401 | 2020-02-11 23:53 | GeoChem | GeoChem Trace | 180:00 | 3.8401 | 0.9150 | 6.0084 | 0.2050 | 28.9517 | 0.2122 | 0.3669 | 0.0272 | 0.2669 | 0.0111 | 0.1019 | 0.0068 | 0.8801 | 0.0093 | 13.6285 | 0.0283 | 0.4558 | 0.0048 | 0.0093 | 0.0017 | < LOD | 0.0011 | 0.0332 | 0.0026 | 1.8583 | 0.0106 | < LOD | 0.0017 | 0.0024 | 0.0007 | 0.0052 | 0.0005 | 0.0069 | 0.0005 | 0.0005 | 0.0002 | < LOD | 0.0003 | 0.0023 | 0.0003 | 0.0322 | 0.0006 | 0.0014 | 0.0005 | 0.0230 | 0.0005 | 0.0008 | 0.0004 | < LOD | 0.0005 | < LOD | 0.0006 | < LOD | 0.0016 | < LOD | 0.0009 | < LOD | 0.0016 | < LOD | 0.0086 | < LOD | 0.0039 | 0.0597 | 0.0130 | < LOD | 0.0167 | < LOD | 0.0081 | < LOD | 0.0003 | < LOD | 0.0007 | < LOD | 0.0007 | < LOD | 0.0005 | < LOD | 0.0011 | < LOD | 0.0003 | < LOD | 0.0003 | < LOD | 0.0011 | < LOD | 0.0012 | < LOD | 0.0016 | < LOD | 0.0038 | Passed
lime plaster | Ashdod | Ad-Halom | AH-1 | B 1641 % | 2402 | 2020-03-11 | GeoChem | GeoChem Trace | 180:00 | 4.1193 | 0.8714 | 5.7453 | 0.2123 | 24.6157 | 0.2025 | 0.5078 | 0.0315 | 0.1911 | 0.0095 | 0.1194 | 0.0069 | 0.5678 | 0.0087 | 22.4527 | 0.0361 | 0.3598 | 0.0048 | 0.0088 | 0.0018 | < LOD | 0.0010 | 0.0181 | 0.0021 | 1.2055 | 0.0092 | < LOD | 0.0014 | 0.0016 | 0.0007 | 0.0051 | 0.0007 | 0.0028 | 0.0004 | < LOD | 0.0002 | < LOD | 0.0003 | 0.0010 | 0.0004 | 0.1391 | 0.0011 | < LOD | 0.0005 | 0.0201 | 0.0005 | < LOD | 0.0006 | < LOD | 0.0005 | < LOD | 0.0006 | < LOD | 0.0014 | < LOD | 0.0011 | < LOD | 0.0018 | < LOD | 0.0080 | < LOD | 0.0045 | < LOD | 0.0174 | < LOD | 0.0297 |  |  | < LOD | 0.0004 | < LOD | 0.0007 | < LOD | 0.0009 | < LOD | 0.0005 | < LOD | 0.0012 | < LOD | 0.0004 | < LOD | 0.0003 | < LOD | 0.0013 | < LOD | 0.0014 | < LOD | 0.0018 | < LOD | 0.0042 | Passed
lime plaster | Ashdod | Ad-Halom | AH-1 | B 1641 % | 2403 | 2020-03-11 00:04 | GeoChem | GeoChem Trace | 180:00 | 3.3418 | 0.8468 | 4.8640 | 0.2037 | 20.5545 | 0.1868 | 0.4770 | 0.0311 | 0.2285 | 0.0100 | 0.1136 | 0.0060 | 0.4325 | 0.0083 | 22.6807 | 0.0364 | 0.3475 | 0.0048 | 0.0081 | 0.0018 | < LOD | 0.0010 | 0.0159 | 0.0020 | 1.0086 | 0.0085 | < LOD | 0.0014 | 0.0010 | 0.0008 | 0.0047 | 0.0007 | 0.0027 | 0.0004 | < LOD | 0.0002 | < LOD | 0.0003 | 0.0010 | 0.0004 | 0.1407 | 0.0012 | < LOD | 0.0006 | 0.0201 | 0.0005 | < LOD | 0.0006 | < LOD | 0.0006 | < LOD | 0.0005 | < LOD | 0.0013 | < LOD | 0.0011 | < LOD | 0.0019 | < LOD | 0.0083 | < LOD | 0.0047 | < LOD | 0.0145 | < LOD | 0.0217 |  |  | < LOD | 0.0004 | < LOD | 0.0007 | < LOD | 0.0009 | < LOD | 0.0004 | < LOD | 0.0013 | < LOD | 0.0003 | < LOD | 0.0003 | < LOD | 0.0014 | < LOD | 0.0014 | < LOD | 0.0019 | < LOD | 0.0042 | Passed
lime plaster | Ashdod | Ad-Halom | AH-3 | B 1655 % | 2404 | 2020-03-11 00:08 | GeoChem | GeoChem Trace | 180:00 | 3.5498 | 0.7658 | 2.4415 | 0.1676 | 15.2986 | 0.1607 | 0.7590 | 0.0302 | 0.2279 | 0.0108 | 0.1298 | 0.0045 | 0.1844 | 0.0071 | 17.9539 | 0.0323 | 0.1889 | 0.0037 | < LOD | 0.0016 | < LOD | 0.0009 | 0.0345 | 0.0023 | 0.8216 | 0.0073 | < LOD | 0.0015 | 0.0018 | 0.0008 | 0.0040 | 0.0006 | 0.0062 | 0.0005 | < LOD | 0.0002 | < LOD | 0.0003 | 0.0019 | 0.0004 | 0.0643 | 0.0009 | 0.0011 | 0.0006 | 0.0231 | 0.0006 | 0.0010 | 0.0006 | < LOD | 0.0006 | < LOD | 0.0005 | < LOD | 0.0012 | < LOD | 0.0012 | < LOD | 0.0019 | < LOD | 0.0092 | < LOD | 0.0048 | 0.0502 | 0.0142 | < LOD | 0.0301 | < LOD | 0.0083 | < LOD | 0.0004 | < LOD | 0.0004 | < LOD | 0.0008 | < LOD | 0.0005 | < LOD | 0.0012 | < LOD | 0.0002 | < LOD | 0.0002 | < LOD | 0.0014 | < LOD | 0.0014 | < LOD | 0.0018 | < LOD | 0.0045 | Passed
lime plaster | Ashdod | Ad-Halom | AH-3 | B 1655 % | 2405 | 2020-03-11 00:13 | GeoChem | GeoChem Trace | 180:00 | 3.4350 | 0.6647 | 1.3764 | 0.1449 | 5.5114 | 0.1096 | 0.3554 | 0.0264 | 0.1990 | 0.0108 | 0.0710 | 0.0025 | < LOD | 0.0057 | 17.4356 | 0.0317 | 0.0822 | 0.0030 | < LOD | 0.0014 | < LOD | 0.0007 | 0.0097 | 0.0014 | 0.2680 | 0.0041 | < LOD | 0.0011 | 0.0012 | 0.0011 | 0.0044 | 0.0007 | 0.0036 | 0.0006 | < LOD | 0.0002 | 0.0007 | 0.0005 | < LOD | 0.0005 | 0.0978 | 0.0013 | < LOD | 0.0008 | 0.0191 | 0.0007 | < LOD | 0.0010 | < LOD | 0.0008 | < LOD | 0.0005 | < LOD | 0.0010 | < LOD | 0.0016 | < LOD | 0.0026 | < LOD | 0.0088 | < LOD | 0.0065 | < LOD | 0.0175 | < LOD | 0.0426 | < LOD | 0.0066 | < LOD | 0.0005 | < LOD | 0.0006 | < LOD | 0.0011 | < LOD | 0.0004 | < LOD | 0.0016 | < LOD | 0.0002 | < LOD | 0.0001 | < LOD | 0.0019 | < LOD | 0.0019 | < LOD | 0.0024 | < LOD | 0.0060 | Passed
lime plaster | Ashdod | Ad-Halom | AH-3 | B 1655 % | 2406 | 2020-03-11 00:17 | GeoChem | GeoChem Trace | 180:00 | 3.2259 | 1.0854 | 7.3623 | 0.2431 | 31.2120 | 0.2319 | 0.9723 | 0.0372 | 0.2089 | 0.0092 | 0.1191 | 0.0089 | 0.8657 | 0.0099 | 25.5883 | 0.0389 | 0.4852 | 0.0055 | < LOD | 0.0019 | < LOD | 0.0012 | 0.0519 | 0.0031 | 2.3527 | 0.0133 | < LOD | 0.0016 | 0.0027 | 0.0006 | 0.0067 | 0.0006 | 0.0058 | 0.0004 | 0.0003 | 0.0002 | < LOD | 0.0003 | 0.0025 | 0.0003 | 0.0437 | 0.0006 | 0.0015 | 0.0004 | 0.0240 | 0.0004 | 0.0007 | 0.0004 | < LOD | 0.0005 |  |  | < LOD | 0.0017 | < LOD | 0.0008 | < LOD | 0.0015 | < LOD | 0.0078 | < LOD | 0.0027 | 0.0462 | 0.0123 | < LOD | 0.0154 | < LOD | 0.0082 | < LOD | 0.0004 | < LOD | 0.0006 | < LOD | 0.0007 | < LOD | 0.0005 | < LOD | 0.0010 | < LOD | 0.0005 | < LOD | 0.0004 | < LOD | 0.0010 | < LOD | 0.0011 | < LOD | 0.0015 | < LOD | 0.0036 | Passed
floor plaster | Ashdod | Ad-Halom | AH-6 | B 1666 % | 2407 | 2020-03-11 00:22 | GeoChem | GeoChem Trace | 180:00 | 3.6916 | 0.8113 | 3.4383 | 0.2063 | 13.1093 | 0.1645 | 0.6781 | 0.0360 | 0.1980 | 0.0087 | 0.1103 | 0.0055 | 0.0283 | 0.0075 | 32.5158 | 0.0437 | 0.1808 | 0.0043 | < LOD | 0.0019 | < LOD | 0.0010 | 0.0163 | 0.0020 | 0.5208 | 0.0066 | < LOD | 0.0012 | < LOD | 0.0008 | 0.0051 | 0.0007 | 0.0020 | 0.0004 | < LOD | 0.0002 | < LOD | 0.0003 | < LOD | 0.0004 | 0.1450 | 0.0012 | < LOD | 0.0006 | 0.0188 | 0.0005 | < LOD | 0.0007 | < LOD | 0.0007 | < LOD | 0.0005 | < LOD | 0.0012 | < LOD | 0.0013 | < LOD | 0.0020 | < LOD | 0.0086 | < LOD | 0.0049 | < LOD | 0.0170 | < LOD | 0.0328 | < LOD | 0.0073 | < LOD | 0.0005 | < LOD | 0.0008 | < LOD | 0.0009 | < LOD | 0.0005 | < LOD | 0.0013 | < LOD | 0.0004 | < LOD | 0.0003 | < LOD | 0.0014 | < LOD | 0.0014 | < LOD | 0.0019 | < LOD | 0.0046 | Passed
floor plaster | Ashdod | Ad-Halom | AH-6 | B 1666 % | 2408 | 2020-03-11 00:27 | GeoChem | GeoChem Trace | 180:00 | 3.2176 | 0.7787 | 4.0024 | 0.2000 | 13.7380 | 0.1617 | 0.4444 | 0.0324 | 0.1668 | 0.0094 | 0.1058 | 0.0051 | 0.1264 | 0.0076 | 27.1858 | 0.0398 | 0.2008 | 0.0042 | < LOD | 0.0018 | < LOD | 0.0009 | 0.0126 | 0.0017 | 0.4900 | 0.0061 | < LOD | 0.0012 | < LOD | 0.0008 | 0.0042 | 0.0007 | 0.0016 | 0.0004 | < LOD | 0.0002 | < LOD | 0.0004 | < LOD | 0.0004 | 0.1457 | 0.0012 | < LOD | 0.0006 | 0.0192 | 0.0006 | < LOD | 0.0007 | < LOD | 0.0006 | < LOD | 0.0005 | < LOD | 0.0012 | < LOD | 0.0012 | < LOD | 0.0020 | < LOD | 0.0084 | < LOD | 0.0051 | < LOD | 0.0144 | < LOD | 0.0234 | < LOD | 0.0071 | < LOD | 0.0004 | < LOD | 0.0005 | < LOD | 0.0009 | < LOD | 0.0004 | < LOD | 0.0013 | < LOD | 0.0003 | < LOD | 0.0003 | < LOD | 0.0015 | < LOD | 0.0016 | < LOD | 0.0019 | < LOD | 0.0046 | Passed
floor plaster | Ashdod | Ad-Halom | AH-6 | B 1666 % | 2409 | 2020-03-11 00:30 | GeoChem | GeoChem Trace | 180:00 | 4.4729 | 0.6958 | 0.8627 | 0.1270 | 1.7283 | 0.0809 | 0.2171 | 0.0243 | 0.1699 | 0.0103 | 0.0567 | 0.0020 | < LOD | 0.0046 | 16.6307 | 0.0308 | 0.0280 | 0.0023 | < LOD | 0.0012 | < LOD | 0.0006 | 0.0037 | 0.0008 | 0.0628 | 0.0020 | < LOD | 0.0006 | 0.0026 | 0.0024 | 0.0096 | 0.0016 | 0.0030 | 0.0011 | < LOD | 0.0005 | < LOD | 0.0011 | < LOD | 0.0011 | 0.1343 | 0.0027 | < LOD | 0.0017 | 0.0193 | 0.0014 | < LOD | 0.0020 | < LOD | 0.0015 | < LOD | 0.0003 | < LOD | 0.0007 | < LOD | 0.0029 | < LOD | 0.0066 | < LOD | 0.0052 | < LOD | 0.0115 | < LOD | 0.0287 | < LOD | 0.0497 | < LOD | 0.0057 | < LOD | 0.0012 | < LOD | 0.0022 | < LOD | 0.0025 | < LOD | 0.0002 | < LOD | 0.0037 | < LOD | 0.0001 | < LOD | 0.0001 | < LOD | 0.0043 | < LOD | 0.0041 | < LOD | 0.0050 | < LOD | 0.0117 | Passed
lime plaster | Ashdod | Ad-Halom | AH-7 | B 1668 % | 2410 | 2020-03-11 00:36 | GeoChem | GeoChem Trace | 180:00 | 3.7696 | 0.8206 | 2.5500 | 0.1877 | 15.2550 | 0.1684 | 0.6086 | 0.0331 | 0.2220 | 0.0096 | 0.1541 | 0.0053 | 0.2402 | 0.0080 | 26.6297 | 0.0395 | 0.2014 | 0.0042 | < LOD | 0.0018 | < LOD | 0.0010 | 0.0636 | 0.0029 | 0.7219 | 0.0074 | < LOD | 0.0014 | 0.0010 | 0.0007 | 0.0048 | 0.0006 | 0.0044 | 0.0004 | < LOD | 0.0002 | < LOD | 0.0003 | 0.0014 | 0.0004 | 0.0870 | 0.0009 | < LOD | 0.0006 | 0.0228 | 0.0005 | < LOD | 0.0005 | < LOD | 0.0006 | < LOD | 0.0005 | < LOD | 0.0013 | < LOD | 0.0011 | < LOD | 0.0018 | < LOD | 0.0090 | < LOD | 0.0045 | 0.0423 | 0.0135 | < LOD | 0.0289 | < LOD | 0.0087 | < LOD | 0.0004 | < LOD | 0.0004 | < LOD | 0.0008 | < LOD | 0.0005 | < LOD | 0.0012 | < LOD | 0.0003 | < LOD | 0.0003 | < LOD | 0.0013 | < LOD | 0.0013 | < LOD | 0.0018 | < LOD | 0.0043 | Passed
lime plaster | Ashdod | Ad-Halom | AH-7 | B 1668 % | 2411 | 2020-03-11 00:40 | GeoChem | GeoChem Trace | 180:00 | 4.1753 | 0.8033 | 2.6022 | 0.1868 | 10.2780 | 0.1467 | 0.5766 | 0.0332 | 0.3320 | 0.0103 | 0.1704 | 0.0048 | < LOD | 0.0072 | 27.8311 | 0.0403 | 0.1216 | 0.0039 | < LOD | 0.0017 | < LOD | 0.0009 | 0.0493 | 0.0027 | 0.5569 | 0.0066 | < LOD | 0.0013 | 0.0011 | 0.0008 | 0.0044 | 0.0007 | 0.0033 | 0.0004 | < LOD | 0.0002 | < LOD | 0.0003 | 0.0010 | 0.0004 | 0.1103 | 0.0011 | < LOD | 0.0006 | 0.0214 | 0.0006 | < LOD | 0.0007 | < LOD | 0.0006 | < LOD | 0.0005 | < LOD | 0.0012 | < LOD | 0.0011 | < LOD | 0.0019 | < LOD | 0.0091 | < LOD | 0.0049 | 0.0418 | 0.0140 | 0.0405 | 0.0323 | < LOD | 0.0072 | < LOD | 0.0004 | < LOD | 0.0004 | < LOD | 0.0008 | < LOD | 0.0004 | < LOD | 0.0013 | < LOD | 0.0003 | < LOD | 0.0003 | < LOD | 0.0014 | < LOD | 0.0014 | < LOD | 0.0019 | < LOD | 0.0046 | Passed
lime plaster | Ashdod | Ad-Halom | AH-7 | B 1668 % | 2412 | 2020-03-11 00:44 | GeoChem | GeoChem Trace | 180:00 | 3.6203 | 0.8790 | 2.8270 | 0.1981 | 16.5950 | 0.1774 | 0.6744 | 0.0350 | 0.2234 | 0.0091 | 0.1792 | 0.0059 | 0.3159 | 0.0084 | 29.9780 | 0.0420 | 0.2381 | 0.0045 | < LOD | 0.0018 | < LOD | 0.0010 | 0.0720 | 0.0032 | 0.8313 | 0.0082 | < LOD | 0.0014 | 0.0013 | 0.0007 | 0.0048 | 0.0007 | 0.0045 | 0.0004 | 0.0002 | 0.0002 | < LOD | 0.0003 | 0.0009 | 0.0004 | 0.0859 | 0.0009 | < LOD | 0.0005 | 0.0209 | 0.0005 | 0.0009 | 0.0005 | < LOD | 0.0005 | < LOD | 0.0006 | < LOD | 0.0013 | < LOD | 0.0011 | < LOD | 0.0017 | < LOD | 0.0091 | < LOD | 0.0043 | 0.0562 | 0.0130 | < LOD | 0.0190 | < LOD | 0.0087 | < LOD | 0.0003 | < LOD | 0.0004 | < LOD | 0.0007 | < LOD | 0.0005 | < LOD | 0.0011 | < LOD | 0.0004 | < LOD | 0.0003 | < LOD | 0.0013 | < LOD | 0.0013 | < LOD | 0.0017 | < LOD | 0.0038 | Passed
lime plaster | Ashdod | Ad-Halom | AH-9 | B 2285 % | 2413 | 2020-03-11 00:48 | GeoChem | GeoChem Trace | 180:00 | 5.8740 | 0.9606 | 6.3562 | 0.2479 | 21.4608 | 0.2062 | 1.2144 | 0.0424 | 0.1982 | 0.0068 | 0.2797 | 0.0091 | 0.5898 | 0.0097 | 38.1007 | 0.0473 | 0.3050 | 0.0052 | < LOD | 0.0021 | < LOD | 0.0011 | 0.0207 | 0.0024 | 0.8437 | 0.0088 | < LOD | 0.0011 | < LOD | 0.0007 | 0.0049 | 0.0008 | 0.0020 | 0.0004 | < LOD | 0.0002 | < LOD | 0.0003 | < LOD | 0.0003 | 0.1261 | 0.0010 | < LOD | 0.0005 | 0.0162 | 0.0005 | < LOD | 0.0006 | < LOD | 0.0005 | < LOD | 0.0006 | < LOD | 0.0015 | 0.0015 | 0.0010 | < LOD | 0.0017 | < LOD | 0.0079 | < LOD | 0.0031 | < LOD | 0.0134 | < LOD | 0.0201 | < LOD | 0.0073 | < LOD | 0.0004 | < LOD | 0.0004 | < LOD | 0.0008 | < LOD | 0.0005 | < LOD | 0.0011 | < LOD | 0.0005 | < LOD | 0.0004 | < LOD | 0.0012 | < LOD | 0.0013 | < LOD | 0.0017 | < LOD | 0.0040 | Passed
lime plaster | Ashdod | Ad-Halom | AH-9 | B 2285 % | 2414 | 2020-03-11 00:53 | GeoChem | GeoChem Trace | 180:00 | 4.5564 | 0.9148 | 5.5756 | 0.2421 | 18.3294 | 0.1947 | 1.1039 | 0.0421 | 0.2034 | 0.0068 | 0.2650 | 0.0082 | 0.3646 | 0.0090 | 40.1154 | 0.0486 | 0.2413 | 0.0050 | 0.0021 | 0.0021 | < LOD | 0.0011 | 0.0162 | 0.0022 | 0.6221 | 0.0077 | < LOD | 0.0011 | < LOD | 0.0007 | 0.0048 | 0.0008 | 0.0016 | 0.0004 | < LOD | 0.0002 | < LOD | 0.0003 | < LOD | 0.0004 | 0.1317 | 0.0010 | < LOD | 0.0005 | 0.0166 | 0.0005 | < LOD | 0.0006 | < LOD | 0.0006 | < LOD | 0.0006 | < LOD | 0.0014 | < LOD | 0.0010 | < LOD | 0.0018 | < LOD | 0.0081 | < LOD | 0.0046 | < LOD | 0.0136 | < LOD | 0.0212 | < LOD | 0.0073 | < LOD | 0.0004 | < LOD | 0.0004 | < LOD | 0.0008 | < LOD | 0.0005 | < LOD | 0.0012 | < LOD | 0.0006 | < LOD | 0.0004 | < LOD | 0.0013 | < LOD | 0.0013 | < LOD | 0.0017 | < LOD | 0.0039 | Passed
lime plaster | Ashdod | Ad-Halom | AH-9 | B 2285 % | 2415 | 2020-03-11 00:57 | GeoChem | GeoChem Trace | 180:00 | 3.4810 | 1.0307 | 6.6428 | 0.2250 | 33.9064 | 0.2349 | 0.6097 | 0.0317 | 0.1677 | 0.0098 | 0.1798 | 0.0086 | 1.0946 | 0.0103 | 18.2605 | 0.0328 | 0.4643 | 0.0050 | 0.0061 | 0.0017 | < LOD | 0.0012 | 0.0646 | 0.0031 | 2.3565 | 0.0125 | < LOD | 0.0016 | 0.0032 | 0.0006 | 0.0050 | 0.0005 | 0.0053 | 0.0004 | 0.0003 | 0.0002 | < LOD | 0.0003 | 0.0025 | 0.0003 | 0.0400 | 0.0006 | 0.0017 | 0.0004 | 0.0211 | 0.0004 | 0.0006 | 0.0004 | < LOD | 0.0005 | < LOD | 0.0007 | < LOD | 0.0017 | < LOD | 0.0008 | < LOD | 0.0014 | < LOD | 0.0080 | < LOD | 0.0036 | 0.0325 | 0.0117 | < LOD | 0.0209 | < LOD | 0.0077 | < LOD | 0.0003 | < LOD | 0.0006 | < LOD | 0.0006 | < LOD | 0.0005 | < LOD | 0.0010 | < LOD | 0.0004 | < LOD | 0.0004 | < LOD | 0.0010 | < LOD | 0.0011 | < LOD | 0.0014 | < LOD | 0.0032 | Passed