## Sheet1
Type | Site | Area | Sample | Other name | File # | DateTime | Application | Method | ElapsedTime | MgO | MgO Err | Al2O3 | Al2O3 Err | SiO2 | SiO2 Err | P2O5 | P2O5 Err | S | S Err | Cl | Cl Err | K2O | K2O Err | CaO | CaO Err | Ti | Ti Err | V | V Err | Cr | Cr Err | Mn | Mn Err | Fe | Fe Err | Co | Co Err | Ni | Ni Err | Cu | Cu Err | Zn | Zn Err | As | As Err | Se | Se Err | Rb | Rb Err | Sr | Sr Err | Y | Y Err | Zr | Zr Err | Nb | Nb Err | Mo | Mo Err | Rh | Rh Err | Pd | Pd Err | Ag | Ag Err | Cd | Cd Err | Sn | Sn Err | Sb | Sb Err | Ba | Ba Err | La | La Err | Ce | Ce Err | Hf | Hf Err | Ta | Ta Err | W | W Err | Pt | Pt Err | Au | Au Err | Hg | Hg Err | Tl | Tl Err | Pb | Pb Err | Bi | Bi Err | Th | Th Err | U | U Err | Cal Check
soil | Palaepaphos | Hadjuabudllah | S-1 | PP-1 | 2543 | 11-19-2020 05:19 | GeoChem | GeoChem Trace | 180:00 | 2.8457 | 0.9636 | 3.8508 | 0.1778 | 15.9281 | 0.1614 | 0.2453 | 0.0259 | 0.1098 | 0.0103 | 0.0522 | 0.0043 | 0.3008 | 0.0075 | 16.0617 | 0.0306 | 0.1395 | 0.0034 | 0.0021 | 0.0015 | < LOD | 0.0009 | 0.0230 | 0.0020 | 1.2777 | 0.0089 | < LOD | 0.0019 | 0.0029 | 0.0009 | 0.0058 | 0.0006 | 0.0033 | 0.0005 | < LOD | 0.0002 | < LOD | 0.0004 | 0.0020 | 0.0004 | 0.0348 | 0.0007 | 0.0017 | 0.0006 | 0.0095 | 0.0005 | < LOD | 0.0006 | < LOD | 0.0006 | < LOD | 0.0005 | < LOD | 0.0012 | < LOD | 0.0012 | < LOD | 0.0022 | < LOD | 0.0092 | < LOD | 0.0055 | < LOD | 0.0156 | < LOD | 0.0232 | < LOD | 0.0084 | < LOD | 0.0004 | < LOD | 0.0008 | < LOD | 0.0009 | < LOD | 0.0004 | < LOD | 0.0013 | < LOD | 0.0002 | < LOD | 0.0002 | < LOD | 0.0014 | < LOD | 0.0015 | < LOD | 0.0019 | < LOD | 0.0048 | Passed
soil | Palaepaphos | Hadjuabudllah | S-1 | PP-1 | 2544 | 11-19-2020 05:22 | GeoChem | GeoChem Trace | 180:00 | 4.0210 | 0.9928 | 3.9422 | 0.1821 | 15.9302 | 0.1629 | 0.3013 | 0.0269 | 0.1545 | 0.0102 | 0.0286 | 0.0044 | 0.3518 | 0.0077 | 17.1300 | 0.0316 | 0.1678 | 0.0037 | 0.0048 | 0.0016 | 0.0131 | 0.0011 | 0.0325 | 0.0024 | 1.6584 | 0.0103 | < LOD | 0.0021 | 0.0026 | 0.0008 | 0.0057 | 0.0006 | 0.0034 | 0.0004 | 0.0003 | 0.0002 | < LOD | 0.0003 | 0.0020 | 0.0004 | 0.0351 | 0.0006 | 0.0015 | 0.0005 | 0.0093 | 0.0004 | < LOD | 0.0005 | < LOD | 0.0005 |  |  | < LOD | 0.0014 | 0.0019 | 0.0010 | < LOD | 0.0018 | < LOD | 0.0103 | < LOD | 0.0032 | < LOD | 0.0126 | < LOD | 0.0273 | < LOD | 0.0087 | < LOD | 0.0004 | < LOD | 0.0004 | < LOD | 0.0007 | < LOD | 0.0005 | < LOD | 0.0011 | < LOD | 0.0003 | < LOD | 0.0002 | 0.0021 | 0.0012 | < LOD | 0.0013 | < LOD | 0.0017 | < LOD | 0.0042 | Passed
soil | Palaepaphos | Hadjuabudllah | S-1 | PP-1 | 2545 | 11-19-2020 05:26 | GeoChem | GeoChem Trace | 180:00 | 3.2701 | 0.6759 | 2.0583 | 0.1378 | 9.9060 | 0.1260 | 0.1863 | 0.0211 | 0.1437 | 0.0106 | 0.0432 | 0.0027 | 0.0743 | 0.0060 | 10.2140 | 0.0244 | 0.1032 | 0.0030 | < LOD | 0.0014 | < LOD | 0.0008 | 0.0187 | 0.0017 | 0.9515 | 0.0072 | < LOD | 0.0019 | 0.0037 | 0.0010 | 0.0055 | 0.0006 | 0.0035 | 0.0005 | 0.0003 | 0.0002 | < LOD | 0.0004 | 0.0020 | 0.0005 | 0.0319 | 0.0008 | 0.0009 | 0.0007 | 0.0087 | 0.0005 | < LOD | 0.0008 | < LOD | 0.0008 | < LOD | 0.0005 | < LOD | 0.0010 | < LOD | 0.0013 | < LOD | 0.0023 | < LOD | 0.0089 | < LOD | 0.0057 | < LOD | 0.0182 | < LOD | 0.0354 |  |  | < LOD | 0.0005 | < LOD | 0.0009 | < LOD | 0.0010 | < LOD | 0.0004 | < LOD | 0.0015 | < LOD | 0.0001 | < LOD | 0.0001 | < LOD | 0.0016 | < LOD | 0.0017 | < LOD | 0.0021 | < LOD | 0.0053 | Passed
soil | Palaepaphos | Hadjuabudllah | S-2 | PP-2 | 2546 | 11-19-2020 05:31 | GeoChem | GeoChem Trace | 181:00 | 4.6303 | 1.5603 | 5.2333 | 0.1946 | 18.1060 | 0.1717 | 0.2860 | 0.0269 | 0.0946 | 0.0094 | 0.0076 | 0.0049 | 0.4146 | 0.0078 | 17.4933 | 0.0317 | 0.1849 | 0.0036 | 0.0018 | 0.0015 | < LOD | 0.0010 | 0.0464 | 0.0029 | 2.6912 | 0.0132 | < LOD | 0.0025 | 0.0032 | 0.0007 | 0.0063 | 0.0005 | 0.0034 | 0.0003 | 0.0003 | 0.0002 | < LOD | 0.0002 | 0.0021 | 0.0003 | 0.0347 | 0.0005 | 0.0014 | 0.0004 | 0.0092 | 0.0004 | < LOD | 0.0004 | < LOD | 0.0004 | 0.0135 | 0.0007 | < LOD | 0.0016 | 0.0035 | 0.0009 | < LOD | 0.0017 | < LOD | 0.0123 | < LOD | 0.0043 | < LOD | 0.0130 | < LOD | 0.0268 | < LOD | 0.0080 | < LOD | 0.0003 | < LOD | 0.0006 | < LOD | 0.0007 | < LOD | 0.0005 | < LOD | 0.0009 | < LOD | 0.0003 | < LOD | 0.0003 | 0.0015 | 0.0010 | < LOD | 0.0010 | < LOD | 0.0014 | < LOD | 0.0035 | Passed
soil | Palaepaphos | Hadjuabudllah | S-2 | PP-2 | 2547 | 11-19-2020 05:35 | GeoChem | GeoChem Trace | 180:00 | 5.0910 | 1.6507 | 4.6802 | 0.1836 | 16.5483 | 0.1638 | 0.2350 | 0.0253 | 0.0946 | 0.0093 | 0.0133 | 0.0042 | 0.3580 | 0.0075 | 15.9100 | 0.0303 | 0.1511 | 0.0033 | 0.0029 | 0.0014 | 0.0020 | 0.0009 | 0.0450 | 0.0028 | 2.3105 | 0.0121 | < LOD | 0.0025 | 0.0041 | 0.0008 | 0.0060 | 0.0005 | 0.0032 | 0.0004 | 0.0003 | 0.0002 | < LOD | 0.0003 | 0.0024 | 0.0003 | 0.0382 | 0.0006 | 0.0021 | 0.0005 | 0.0111 | 0.0004 | 0.0008 | 0.0005 | < LOD | 0.0006 | 0.0190 | 0.0008 |  |  | 0.0045 | 0.0011 | < LOD | 0.0019 | < LOD | 0.0131 | < LOD | 0.0048 | < LOD | 0.0144 | < LOD | 0.0303 | < LOD | 0.0078 | < LOD | 0.0004 | < LOD | 0.0006 | < LOD | 0.0007 | < LOD | 0.0005 | < LOD | 0.0010 | < LOD | 0.0003 | < LOD | 0.0003 | 0.0016 | 0.0010 | < LOD | 0.0011 | < LOD | 0.0015 | < LOD | 0.0038 | Passed
soil | Palaepaphos | Hadjuabudllah | S-2 | PP-2 | 2548 | 11-19-2020 05:39 | GeoChem | GeoChem Trace | 180:00 | 4.4315 | 1.1137 | 4.2534 | 0.1753 | 15.4654 | 0.1572 | 0.2097 | 0.0243 | 0.1343 | 0.0101 | 0.0334 | 0.0041 | 0.3071 | 0.0072 | 14.0132 | 0.0285 | 0.1313 | 0.0032 | 0.0041 | 0.0014 | < LOD | 0.0009 | 0.0407 | 0.0025 | 2.0130 | 0.0110 | < LOD | 0.0024 | 0.0038 | 0.0007 | 0.0055 | 0.0005 | 0.0031 | 0.0003 | 0.0004 | 0.0002 | < LOD | 0.0002 | 0.0019 | 0.0003 | 0.0292 | 0.0005 | 0.0017 | 0.0004 | 0.0086 | 0.0004 | < LOD | 0.0004 | < LOD | 0.0004 |  |  | < LOD | 0.0014 | 0.0010 | 0.0009 | < LOD | 0.0016 | < LOD | 0.0116 | < LOD | 0.0042 | < LOD | 0.0119 | < LOD | 0.0180 | < LOD | 0.0080 | < LOD | 0.0003 | < LOD | 0.0006 | < LOD | 0.0006 | < LOD | 0.0005 | < LOD | 0.0009 | < LOD | 0.0003 | < LOD | 0.0002 | < LOD | 0.0010 | < LOD | 0.0010 | < LOD | 0.0014 | < LOD | 0.0035 | Passed
soil | Palaepaphos | Laona soil | S-3 | PP-3 | 2549 | 11-19-2020 05:45 | GeoChem | GeoChem Trace | 180:00 | 3.4594 | 0.6523 | 2.0844 | 0.1366 | 9.5566 | 0.1241 | 0.1694 | 0.0208 | 0.1157 | 0.0102 | 0.0339 | 0.0026 | 0.1531 | 0.0064 | 10.3234 | 0.0245 | 0.1126 | 0.0030 | 0.0040 | 0.0014 | < LOD | 0.0008 | 0.0238 | 0.0018 | 1.2077 | 0.0081 | < LOD | 0.0021 | 0.0041 | 0.0011 | 0.0054 | 0.0006 | 0.0046 | 0.0006 | 0.0004 | 0.0002 | < LOD | 0.0004 | 0.0018 | 0.0005 | 0.0405 | 0.0008 | 0.0017 | 0.0007 | 0.0102 | 0.0005 | < LOD | 0.0008 | < LOD | 0.0008 | < LOD | 0.0005 | < LOD | 0.0010 | < LOD | 0.0014 | < LOD | 0.0023 | < LOD | 0.0093 | < LOD | 0.0058 | < LOD | 0.0162 | < LOD | 0.0264 | < LOD | 0.0079 | < LOD | 0.0005 | < LOD | 0.0005 | < LOD | 0.0010 | < LOD | 0.0004 | < LOD | 0.0015 | < LOD | 0.0001 | < LOD | 0.0001 | < LOD | 0.0016 | < LOD | 0.0016 | < LOD | 0.0021 | < LOD | 0.0053 | Passed
soil | Palaepaphos | Laona soil | S-3 | PP-3 | 2550 | 11-19-2020 05:49 | GeoChem | GeoChem Trace | 180:00 | 3.4798 | 0.6476 | 2.0782 | 0.1325 | 9.2267 | 0.1208 | 0.1461 | 0.0197 | 0.1065 | 0.0100 | 0.0412 | 0.0025 | 0.1250 | 0.0061 | 9.1946 | 0.0231 | 0.0865 | 0.0027 | 0.0029 | 0.0013 | < LOD | 0.0007 | 0.0176 | 0.0016 | 0.9154 | 0.0069 | < LOD | 0.0019 | 0.0045 | 0.0010 | 0.0059 | 0.0006 | 0.0041 | 0.0005 | 0.0004 | 0.0002 | < LOD | 0.0004 | 0.0021 | 0.0005 | 0.0350 | 0.0008 | 0.0011 | 0.0007 | 0.0086 | 0.0005 | < LOD | 0.0008 | < LOD | 0.0008 | < LOD | 0.0005 | < LOD | 0.0010 | < LOD | 0.0014 | < LOD | 0.0024 | < LOD | 0.0091 | < LOD | 0.0060 | < LOD | 0.0167 | < LOD | 0.0270 |  |  | < LOD | 0.0005 | < LOD | 0.0005 | < LOD | 0.0010 | < LOD | 0.0003 | < LOD | 0.0015 | < LOD | 0.0001 | < LOD | 0.0001 | < LOD | 0.0017 | < LOD | 0.0016 | < LOD | 0.0021 | < LOD | 0.0054 | Passed
soil | Palaepaphos | Laona soil | S-3 | PP-3 | 2551 | 11-19-2020 05:52 | GeoChem | GeoChem Trace | 180:00 | 2.9309 | 1.1507 | 5.4131 | 0.2217 | 22.2808 | 0.1966 | 0.2920 | 0.0313 | 0.0897 | 0.0097 | 0.0401 | 0.0067 | 0.7886 | 0.0097 | 22.6333 | 0.0366 | 0.2301 | 0.0043 | 0.0026 | 0.0018 | < LOD | 0.0012 | 0.0538 | 0.0031 | 2.9080 | 0.0144 | < LOD | 0.0023 | 0.0042 | 0.0008 | 0.0085 | 0.0007 | 0.0047 | 0.0004 | < LOD | 0.0002 | < LOD | 0.0003 | 0.0025 | 0.0003 | 0.0445 | 0.0006 | 0.0020 | 0.0005 | 0.0102 | 0.0004 | < LOD | 0.0005 | < LOD | 0.0005 | < LOD | 0.0006 | < LOD | 0.0015 | < LOD | 0.0009 | < LOD | 0.0017 | < LOD | 0.0093 | < LOD | 0.0044 | < LOD | 0.0133 | < LOD | 0.0267 | < LOD | 0.0090 | < LOD | 0.0004 | < LOD | 0.0004 | < LOD | 0.0007 | < LOD | 0.0005 | < LOD | 0.0010 | < LOD | 0.0004 | < LOD | 0.0004 | 0.0020 | 0.0011 | < LOD | 0.0012 | < LOD | 0.0015 | < LOD | 0.0038 | Passed
soil | Palaepaphos | Laona soil | S-4 | PP-4 | 2552 | 11-19-2020 05:57 | GeoChem | GeoChem Trace | 180:00 | 4.7816 | 1.3627 | 6.8045 | 0.2250 | 26.6603 | 0.2108 | 0.3032 | 0.0302 | 0.0911 | 0.0088 | 0.0334 | 0.0074 | 0.7553 | 0.0093 | 21.3555 | 0.0353 | 0.2133 | 0.0040 | 0.0040 | 0.0016 | 0.0023 | 0.0011 | 0.0507 | 0.0030 | 2.8625 | 0.0141 | < LOD | 0.0021 | 0.0038 | 0.0007 | 0.0075 | 0.0006 | 0.0042 | 0.0004 | 0.0004 | 0.0002 | < LOD | 0.0003 | 0.0022 | 0.0003 | 0.0393 | 0.0006 | 0.0019 | 0.0005 | 0.0098 | 0.0004 | < LOD | 0.0005 | < LOD | 0.0005 |  |  | < LOD | 0.0016 | 0.0012 | 0.0009 | < LOD | 0.0017 | < LOD | 0.0094 | < LOD | 0.0043 | < LOD | 0.0163 | < LOD | 0.0183 |  |  | < LOD | 0.0004 | < LOD | 0.0006 | < LOD | 0.0006 | < LOD | 0.0005 | < LOD | 0.0010 | < LOD | 0.0004 | < LOD | 0.0004 | < LOD | 0.0010 | < LOD | 0.0011 | < LOD | 0.0014 | < LOD | 0.0036 | Passed
soil | Palaepaphos | Laona soil | S-4 | PP-4 | 2553 | 11-19-2020 06:01 | GeoChem | GeoChem Trace | 180:00 | 3.2263 | 0.9723 | 4.0761 | 0.1854 | 17.5412 | 0.1697 | 0.2033 | 0.0263 | 0.1081 | 0.0100 | 0.0388 | 0.0047 | 0.4405 | 0.0081 | 17.0731 | 0.0316 | 0.1663 | 0.0036 | < LOD | 0.0016 | < LOD | 0.0010 | 0.0367 | 0.0025 | 1.9997 | 0.0113 | < LOD | 0.0022 | 0.0029 | 0.0007 | 0.0055 | 0.0005 | 0.0033 | 0.0004 | < LOD | 0.0002 | < LOD | 0.0003 | 0.0022 | 0.0003 | 0.0357 | 0.0006 | 0.0013 | 0.0005 | 0.0084 | 0.0004 | < LOD | 0.0005 | < LOD | 0.0005 | < LOD | 0.0006 | < LOD | 0.0014 | 0.0012 | 0.0009 | < LOD | 0.0023 | < LOD | 0.0106 | < LOD | 0.0042 | 0.0245 | 0.0120 | < LOD | 0.0255 | < LOD | 0.0084 | < LOD | 0.0003 | < LOD | 0.0006 | < LOD | 0.0007 | < LOD | 0.0005 | < LOD | 0.0010 | < LOD | 0.0003 | < LOD | 0.0002 | 0.0017 | 0.0010 | < LOD | 0.0011 | < LOD | 0.0015 | < LOD | 0.0037 | Passed
soil | Palaepaphos | Laona soil | S-4 | PP-4 | 2554 | 11-19-2020 06:07 | GeoChem | GeoChem Trace | 180:00 | 1.4894 | 1.0340 | 1.0108 | 0.1601 | 6.1584 | 0.1158 | < LOD | 0.0255 | < LOD | 0.0131 | 0.0515 | 0.0026 | < LOD | 0.0075 | 12.3879 | 0.0276 | 0.1636 | 0.0049 | < LOD | 0.0026 | < LOD | 0.0015 | 0.0408 | 0.0025 | 2.0622 | 0.0109 | < LOD | 0.0030 | 0.0030 | 0.0006 | 0.0038 | 0.0004 | 0.0038 | 0.0003 | < LOD | 0.0001 | < LOD | 0.0003 | 0.0019 | 0.0003 | 0.0328 | 0.0005 | 0.0017 | 0.0005 | 0.0080 | 0.0003 | < LOD | 0.0005 | < LOD | 0.0005 | < LOD | 0.0007 | < LOD | 0.0013 | < LOD | 0.0008 | < LOD | 0.0014 | < LOD | 0.0138 | < LOD | 0.0024 | < LOD | 0.0087 | < LOD | 0.0205 |  |  | < LOD | 0.0003 | < LOD | 0.0003 | < LOD | 0.0007 | < LOD | 0.0006 | < LOD | 0.0010 | < LOD | 0.0003 | < LOD | 0.0002 | < LOD | 0.0010 | < LOD | 0.0011 | < LOD | 0.0013 | < LOD | 0.0033 | Passed
soil | Palaepaphos | Laona soil | S-5 | PP-5 | 2555 | 11-19-2020 06:12 | GeoChem | GeoChem Trace | 180:00 | 3.6420 | 1.3998 | 3.3432 | 0.1673 | 13.8763 | 0.1505 | 0.2166 | 0.0243 | 0.1107 | 0.0098 | 0.0173 | 0.0036 | 0.2682 | 0.0072 | 14.8503 | 0.0293 | 0.1254 | 0.0031 | 0.0028 | 0.0014 | < LOD | 0.0009 | 0.0403 | 0.0026 | 2.0494 | 0.0112 | < LOD | 0.0025 | 0.0025 | 0.0006 | 0.0047 | 0.0004 | 0.0035 | 0.0003 | < LOD | 0.0001 | < LOD | 0.0002 | 0.0022 | 0.0003 | 0.0440 | 0.0006 | 0.0017 | 0.0004 | 0.0106 | 0.0004 | < LOD | 0.0004 | < LOD | 0.0004 | 0.0131 | 0.0008 | < LOD | 0.0016 | 0.0031 | 0.0009 | < LOD | 0.0017 | < LOD | 0.0139 | < LOD | 0.0030 | < LOD | 0.0118 | < LOD | 0.0182 | < LOD | 0.0077 | < LOD | 0.0003 | < LOD | 0.0003 | < LOD | 0.0006 | < LOD | 0.0005 | < LOD | 0.0009 | < LOD | 0.0003 | < LOD | 0.0002 | 0.0020 | 0.0009 | < LOD | 0.0010 | < LOD | 0.0013 | < LOD | 0.0035 | Passed
soil | Palaepaphos | Laona soil | S-5 | PP-5 | 2556 | 11-19-2020 06:16 | GeoChem | GeoChem Trace | 180:00 | 5.1695 | 1.7655 | 4.4964 | 0.1896 | 19.0028 | 0.1759 | 0.2583 | 0.0265 | 0.1109 | 0.0095 | 0.0134 | 0.0047 | 0.4795 | 0.0080 | 16.6433 | 0.0311 | 0.1756 | 0.0036 | 0.0035 | 0.0015 | < LOD | 0.0010 | 0.0510 | 0.0029 | 2.5761 | 0.0129 | < LOD | 0.0025 | 0.0034 | 0.0007 | 0.0057 | 0.0005 | 0.0040 | 0.0004 | < LOD | 0.0002 | < LOD | 0.0002 | 0.0025 | 0.0003 | 0.0411 | 0.0006 | 0.0020 | 0.0005 | 0.0109 | 0.0004 | < LOD | 0.0004 | < LOD | 0.0005 | 0.0202 | 0.0008 |  |  | 0.0043 | 0.0010 | < LOD | 0.0017 | < LOD | 0.0132 | < LOD | 0.0031 | < LOD | 0.0129 | < LOD | 0.0187 | < LOD | 0.0080 | < LOD | 0.0003 | < LOD | 0.0005 | < LOD | 0.0006 | < LOD | 0.0006 | < LOD | 0.0009 | < LOD | 0.0003 | < LOD | 0.0003 | 0.0021 | 0.0010 | < LOD | 0.0010 | < LOD | 0.0014 | < LOD | 0.0036 | Passed
soil | Palaepaphos | Laona soil | S-5 | PP-5 | 2557 | 11-19-2020 06:19 | GeoChem | GeoChem Trace | 180:00 | 4.5408 | 1.5198 | 4.8147 | 0.1885 | 19.4610 | 0.1762 | 0.2588 | 0.0258 | 0.0980 | 0.0096 | 0.0210 | 0.0050 | 0.5122 | 0.0080 | 15.5486 | 0.0300 | 0.1653 | 0.0035 | 0.0039 | 0.0015 | < LOD | 0.0010 | 0.0496 | 0.0029 | 2.6797 | 0.0130 | < LOD | 0.0025 | 0.0038 | 0.0007 | 0.0056 | 0.0005 | 0.0036 | 0.0003 | 0.0002 | 0.0002 | < LOD | 0.0002 | 0.0023 | 0.0003 | 0.0375 | 0.0005 | 0.0017 | 0.0004 | 0.0097 | 0.0003 | < LOD | 0.0005 | < LOD | 0.0004 | 0.0138 | 0.0008 | < LOD | 0.0017 | 0.0029 | 0.0009 | < LOD | 0.0017 | < LOD | 0.0126 | < LOD | 0.0031 | < LOD | 0.0128 | < LOD | 0.0183 | < LOD | 0.0079 | < LOD | 0.0003 | < LOD | 0.0005 | < LOD | 0.0006 | < LOD | 0.0005 | < LOD | 0.0009 | < LOD | 0.0003 | < LOD | 0.0003 | 0.0019 | 0.0009 | < LOD | 0.0010 | < LOD | 0.0014 | < LOD | 0.0035 | Passed
soil | Palaepaphos | Laona soil | S-6 | PP-6 | 2558 | 11-19-2020 06:31 | GeoChem | GeoChem Trace | 180:00 | 3.7434 | 1.2914 | 5.6237 | 0.1843 | 20.7803 | 0.1767 | 0.1611 | 0.0222 | 0.0666 | 0.0094 | 0.0123 | 0.0044 | 0.5892 | 0.0079 | 10.7837 | 0.0250 | 0.1913 | 0.0034 | 0.0044 | 0.0014 | < LOD | 0.0009 | 0.0595 | 0.0028 | 2.4326 | 0.0117 | < LOD | 0.0024 | 0.0041 | 0.0008 | 0.0048 | 0.0005 | 0.0035 | 0.0004 | 0.0005 | 0.0002 | < LOD | 0.0003 | 0.0032 | 0.0003 | 0.0236 | 0.0005 | 0.0027 | 0.0005 | 0.0109 | 0.0004 | < LOD | 0.0005 | < LOD | 0.0005 |  |  | < LOD | 0.0015 | 0.0017 | 0.0010 | < LOD | 0.0019 | < LOD | 0.0110 | < LOD | 0.0047 | < LOD | 0.0138 | < LOD | 0.0194 |  |  | < LOD | 0.0004 | < LOD | 0.0006 | < LOD | 0.0007 | < LOD | 0.0005 | < LOD | 0.0010 | < LOD | 0.0002 | < LOD | 0.0002 | < LOD | 0.0010 | < LOD | 0.0011 | < LOD | 0.0015 | < LOD | 0.0039 | Passed
soil | Palaepaphos | Laona soil | S-6 | PP-6 | 2559 | 11-19-2020 06:35 | GeoChem | GeoChem Trace | 180:00 | 4.2862 | 1.1082 | 6.1242 | 0.2004 | 23.8909 | 0.1931 | 0.2213 | 0.0255 | 0.1134 | 0.0097 | 0.0313 | 0.0058 | 0.6279 | 0.0084 | 14.7560 | 0.0293 | 0.2053 | 0.0037 | 0.0034 | 0.0015 | < LOD | 0.0010 | 0.0404 | 0.0027 | 2.5752 | 0.0126 | < LOD | 0.0022 | 0.0025 | 0.0006 | 0.0068 | 0.0005 | 0.0024 | 0.0003 | 0.0003 | 0.0002 | < LOD | 0.0002 | 0.0023 | 0.0003 | 0.0192 | 0.0004 | 0.0017 | 0.0004 | 0.0072 | 0.0003 | < LOD | 0.0004 | < LOD | 0.0004 |  |  | < LOD | 0.0017 | 0.0012 | 0.0009 | < LOD | 0.0015 | < LOD | 0.0107 | < LOD | 0.0028 | < LOD | 0.0115 | < LOD | 0.0233 |  |  | < LOD | 0.0003 | < LOD | 0.0005 | < LOD | 0.0006 | < LOD | 0.0005 | < LOD | 0.0009 | < LOD | 0.0003 | < LOD | 0.0003 | < LOD | 0.0009 | < LOD | 0.0010 | < LOD | 0.0013 | < LOD | 0.0034 | Passed
soil | Palaepaphos | Laona soil | S-6 | PP-6 | 2560 | 11-19-2020 06:38 | GeoChem | GeoChem Trace | 180:00 | 3.0547 | 1.4901 | 5.9578 | 0.2006 | 22.1043 | 0.1864 | 0.1928 | 0.0255 | 0.0868 | 0.0095 | 0.0162 | 0.0048 | 0.6265 | 0.0084 | 15.2399 | 0.0297 | 0.2131 | 0.0037 | 0.0035 | 0.0015 | < LOD | 0.0010 | 0.0566 | 0.0029 | 2.6577 | 0.0129 | < LOD | 0.0023 | 0.0038 | 0.0007 | 0.0057 | 0.0005 | 0.0033 | 0.0004 | 0.0006 | 0.0002 | < LOD | 0.0002 | 0.0031 | 0.0003 | 0.0291 | 0.0005 | 0.0022 | 0.0005 | 0.0103 | 0.0004 | 0.0007 | 0.0004 | < LOD | 0.0005 | 0.0112 | 0.0007 | < LOD | 0.0017 | 0.0040 | 0.0010 | < LOD | 0.0017 | < LOD | 0.0114 | < LOD | 0.0044 | < LOD | 0.0135 | < LOD | 0.0190 | < LOD | 0.0076 | < LOD | 0.0004 | < LOD | 0.0006 | < LOD | 0.0006 | < LOD | 0.0005 | < LOD | 0.0009 | < LOD | 0.0003 | < LOD | 0.0003 | < LOD | 0.0010 | < LOD | 0.0011 | < LOD | 0.0015 | < LOD | 0.0037 | Passed
soil | Palaepaphos | Laona soil | S-7 | PP-7 | 2561 | 11-19-2020 06:44 | GeoChem | GeoChem Trace | 180:00 | 4.1639 | 1.9130 | 5.7273 | 0.2030 | 21.1210 | 0.1841 | 0.2164 | 0.0263 | 0.0462 | 0.0096 | 0.0072 | 0.0050 | 0.6836 | 0.0087 | 15.0013 | 0.0296 | 0.2374 | 0.0039 | < LOD | 0.0016 | 0.0091 | 0.0011 | 0.0592 | 0.0031 | 3.1119 | 0.0139 | < LOD | 0.0026 | 0.0035 | 0.0007 | 0.0059 | 0.0005 | 0.0042 | 0.0004 | 0.0002 | 0.0002 | < LOD | 0.0002 | 0.0036 | 0.0003 | 0.0317 | 0.0005 | 0.0024 | 0.0004 | 0.0122 | 0.0004 | 0.0005 | 0.0004 | < LOD | 0.0005 | 0.0196 | 0.0008 |  |  | 0.0032 | 0.0009 | < LOD | 0.0017 | < LOD | 0.0128 | < LOD | 0.0043 | 0.0241 | 0.0129 | < LOD | 0.0180 | < LOD | 0.0083 | < LOD | 0.0003 | < LOD | 0.0005 | < LOD | 0.0006 | < LOD | 0.0005 | < LOD | 0.0009 | < LOD | 0.0004 | < LOD | 0.0003 | 0.0018 | 0.0009 | < LOD | 0.0010 | < LOD | 0.0014 | < LOD | 0.0035 | Passed
soil | Palaepaphos | Laona soil | S-7 | PP-7 | 2562 | 11-19-2020 06:47 | GeoChem | GeoChem Trace | 180:00 | 6.2650 | 1.9954 | 6.0372 | 0.2072 | 22.7495 | 0.1912 | 0.2434 | 0.0267 | 0.0452 | 0.0092 | 0.0081 | 0.0056 | 0.7328 | 0.0088 | 15.1114 | 0.0297 | 0.2527 | 0.0040 | < LOD | 0.0016 | 0.0181 | 0.0012 | 0.0604 | 0.0032 | 3.2457 | 0.0143 | < LOD | 0.0025 | 0.0040 | 0.0007 | 0.0058 | 0.0005 | 0.0042 | 0.0004 | 0.0007 | 0.0002 | < LOD | 0.0002 | 0.0037 | 0.0003 | 0.0330 | 0.0005 | 0.0030 | 0.0005 | 0.0128 | 0.0004 | 0.0008 | 0.0004 | 0.0005 | 0.0005 | 0.0208 | 0.0008 |  |  | 0.0056 | 0.0009 | < LOD | 0.0017 | < LOD | 0.0125 | < LOD | 0.0044 | 0.0266 | 0.0132 | < LOD | 0.0261 | < LOD | 0.0083 | < LOD | 0.0003 | < LOD | 0.0006 | < LOD | 0.0006 | < LOD | 0.0006 | < LOD | 0.0009 | < LOD | 0.0004 | < LOD | 0.0003 | < LOD | 0.0009 | < LOD | 0.0011 | < LOD | 0.0014 | < LOD | 0.0033 | Passed
soil | Palaepaphos | Laona soil | S-7 | PP-7 | 2563 | 11-19-2020 06:50 | GeoChem | GeoChem Trace | 180:00 | 3.9119 | 1.9622 | 5.1267 | 0.1911 | 19.1909 | 0.1741 | 0.1623 | 0.0246 | 0.0398 | 0.0095 | 0.0181 | 0.0043 | 0.5588 | 0.0081 | 13.6373 | 0.0282 | 0.2211 | 0.0037 | 0.0034 | 0.0015 | < LOD | 0.0010 | 0.0494 | 0.0029 | 2.8254 | 0.0131 | < LOD | 0.0027 | 0.0034 | 0.0007 | 0.0053 | 0.0005 | 0.0037 | 0.0004 | 0.0003 | 0.0002 | < LOD | 0.0002 | 0.0034 | 0.0003 | 0.0284 | 0.0005 | 0.0024 | 0.0005 | 0.0116 | 0.0004 | 0.0006 | 0.0004 | < LOD | 0.0005 | 0.0203 | 0.0008 | < LOD | 0.0017 | 0.0046 | 0.0010 | < LOD | 0.0017 | < LOD | 0.0134 | < LOD | 0.0044 | < LOD | 0.0131 | < LOD | 0.0267 | < LOD | 0.0078 | < LOD | 0.0003 | < LOD | 0.0006 | < LOD | 0.0006 | < LOD | 0.0006 | < LOD | 0.0009 | < LOD | 0.0003 | < LOD | 0.0003 | < LOD | 0.0009 | < LOD | 0.0010 | < LOD | 0.0014 | < LOD | 0.0035 | Passed
soil | Palaepaphos | Laona soil | S-8 | PP-8 | 2564 | 11-19-2020 06:55 | GeoChem | GeoChem Trace | 180:00 | 3.9428 | 1.3030 | 5.3713 | 0.2031 | 17.3010 | 0.1728 | 0.2664 | 0.0291 | 0.1035 | 0.0092 | 0.0273 | 0.0054 | 0.3969 | 0.0082 | 22.1743 | 0.0359 | 0.1772 | 0.0038 | 0.0023 | 0.0016 | 0.0216 | 0.0012 | 0.0345 | 0.0026 | 1.9132 | 0.0116 | < LOD | 0.0020 | 0.0023 | 0.0008 | 0.0062 | 0.0006 | 0.0029 | 0.0004 | 0.0006 | 0.0002 | < LOD | 0.0003 | 0.0021 | 0.0003 | 0.0254 | 0.0005 | 0.0025 | 0.0005 | 0.0070 | 0.0004 | 0.0007 | 0.0005 | < LOD | 0.0005 |  |  | < LOD | 0.0015 | 0.0024 | 0.0011 | < LOD | 0.0019 | < LOD | 0.0106 | < LOD | 0.0050 | < LOD | 0.0151 | < LOD | 0.0227 | < LOD | 0.0086 | < LOD | 0.0003 | < LOD | 0.0006 | < LOD | 0.0008 | < LOD | 0.0005 | < LOD | 0.0011 | < LOD | 0.0003 | < LOD | 0.0003 | < LOD | 0.0012 | < LOD | 0.0012 | < LOD | 0.0016 | < LOD | 0.0040 | Passed
soil | Palaepaphos | Laona soil | S-8 | PP-8 | 2565 | 11-19-2020 06:59 | GeoChem | GeoChem Trace | 180:00 | 6.4007 | 1.5452 | 5.4601 | 0.1987 | 18.4489 | 0.1754 | 0.2832 | 0.0278 | 0.0968 | 0.0088 | 0.0169 | 0.0053 | 0.4544 | 0.0081 | 19.8262 | 0.0337 | 0.1715 | 0.0036 | 0.0022 | 0.0015 | < LOD | 0.0009 | 0.0364 | 0.0026 | 1.8560 | 0.0112 | < LOD | 0.0020 | 0.0031 | 0.0007 | 0.0058 | 0.0006 | 0.0027 | 0.0004 | 0.0002 | 0.0002 | < LOD | 0.0003 | 0.0019 | 0.0003 | 0.0255 | 0.0005 | 0.0020 | 0.0005 | 0.0067 | 0.0004 | < LOD | 0.0006 | < LOD | 0.0005 | 0.0158 | 0.0007 | < LOD | 0.0016 | 0.0051 | 0.0011 | < LOD | 0.0019 | < LOD | 0.0118 | < LOD | 0.0049 | < LOD | 0.0150 | < LOD | 0.0221 | < LOD | 0.0078 | < LOD | 0.0003 | < LOD | 0.0004 | < LOD | 0.0006 | < LOD | 0.0005 | < LOD | 0.0010 | < LOD | 0.0003 | < LOD | 0.0003 | < LOD | 0.0010 | < LOD | 0.0011 | < LOD | 0.0015 | < LOD | 0.0039 | Passed
soil | Palaepaphos | Laona soil | S-8 | PP-8 | 2566 | 11-19-2020 07:02 | GeoChem | GeoChem Trace | 180:00 | 3.8730 | 0.9010 | 3.9547 | 0.1808 | 15.5108 | 0.1599 | 0.2347 | 0.0257 | 0.1149 | 0.0102 | 0.0299 | 0.0045 | 0.3977 | 0.0078 | 15.8775 | 0.0304 | 0.1774 | 0.0037 | < LOD | 0.0016 | 0.0017 | 0.0010 | 0.0379 | 0.0025 | 1.9681 | 0.0110 | < LOD | 0.0023 | 0.0028 | 0.0008 | 0.0060 | 0.0006 | 0.0037 | 0.0004 | 0.0002 | 0.0002 | < LOD | 0.0003 | 0.0025 | 0.0004 | 0.0344 | 0.0006 | 0.0018 | 0.0005 | 0.0098 | 0.0004 | < LOD | 0.0005 | < LOD | 0.0005 | < LOD | 0.0006 | < LOD | 0.0014 | < LOD | 0.0010 | < LOD | 0.0018 | < LOD | 0.0104 | < LOD | 0.0046 | < LOD | 0.0132 | < LOD | 0.0289 |  |  | < LOD | 0.0004 | < LOD | 0.0007 | < LOD | 0.0008 | < LOD | 0.0005 | < LOD | 0.0011 | < LOD | 0.0003 | < LOD | 0.0002 | < LOD | 0.0012 | < LOD | 0.0013 | < LOD | 0.0016 | < LOD | 0.0041 | Passed
mudbrick | Palaepaphos | LA54:4 | PP-9 | PP-9 | 2567 | 11-24-2020 22:56 | GeoChem | GeoChem Trace | 180:00 | 3.6090 | 0.8491 | 2.5170 | 0.1614 | 11.3135 | 0.1389 | 0.2577 | 0.0250 | 0.4677 | 0.0130 | 0.6887 | 0.0047 | 0.1984 | 0.0069 | 13.9172 | 0.0286 | 0.1408 | 0.0034 | 0.0046 | 0.0016 | < LOD | 0.0009 | 0.0287 | 0.0022 | 1.5489 | 0.0096 | < LOD | 0.0023 | 0.0032 | 0.0008 | 0.0064 | 0.0005 | 0.0039 | 0.0004 | < LOD | 0.0002 | < LOD | 0.0003 | 0.0020 | 0.0004 | 0.0427 | 0.0007 | 0.0014 | 0.0006 | 0.0095 | 0.0004 | < LOD | 0.0007 | < LOD | 0.0005 | < LOD | 0.0006 | < LOD | 0.0012 | < LOD | 0.0010 | < LOD | 0.0018 | < LOD | 0.0105 | < LOD | 0.0046 | < LOD | 0.0125 | < LOD | 0.0197 | < LOD | 0.0087 | < LOD | 0.0004 | < LOD | 0.0004 | < LOD | 0.0008 | < LOD | 0.0005 | < LOD | 0.0012 | < LOD | 0.0002 | < LOD | 0.0002 | < LOD | 0.0013 | < LOD | 0.0013 | < LOD | 0.0017 | < LOD | 0.0043 | Passed
mudbrick | Palaepaphos | LA54:4 | PP-9 | PP-9 | 2568 | 11-24-2020 23:02 | GeoChem | GeoChem Trace | 180:00 | 5.9648 | 1.3820 | 4.2638 | 0.1890 | 17.6750 | 0.1710 | 0.3221 | 0.0276 | 0.5728 | 0.0126 | 0.8634 | 0.0073 | 0.3558 | 0.0075 | 16.9104 | 0.0314 | 0.1654 | 0.0036 | 0.0041 | 0.0016 | 0.0017 | 0.0010 | 0.0385 | 0.0026 | 2.2531 | 0.0120 | < LOD | 0.0023 | 0.0025 | 0.0007 | 0.0073 | 0.0005 | 0.0038 | 0.0004 | 0.0002 | 0.0002 | < LOD | 0.0003 | 0.0023 | 0.0003 | 0.0520 | 0.0006 | 0.0015 | 0.0005 | 0.0109 | 0.0004 | < LOD | 0.0005 | < LOD | 0.0005 |  |  | < LOD | 0.0015 | 0.0013 | 0.0009 | < LOD | 0.0016 | < LOD | 0.0107 | < LOD | 0.0040 | < LOD | 0.0117 | < LOD | 0.0171 | < LOD | 0.0084 | < LOD | 0.0004 | < LOD | 0.0003 | < LOD | 0.0007 | < LOD | 0.0005 | < LOD | 0.0010 | < LOD | 0.0003 | < LOD | 0.0003 | < LOD | 0.0011 | < LOD | 0.0011 | < LOD | 0.0015 | < LOD | 0.0037 | Passed
mudbrick | Palaepaphos | LA54:4 | PP-9 | PP-9 | 2569 | 11-24-2020 23:06 | GeoChem | GeoChem Trace | 180:00 | 3.5350 | 1.3694 | 6.5229 | 0.2488 | 27.0198 | 0.2196 | 0.4620 | 0.0355 | 0.6325 | 0.0120 | 1.2511 | 0.0127 | 0.7593 | 0.0097 | 25.7626 | 0.0393 | 0.2683 | 0.0047 | 0.0046 | 0.0020 | < LOD | 0.0014 | 0.0581 | 0.0033 | 3.5424 | 0.0164 | < LOD | 0.0022 | 0.0031 | 0.0006 | 0.0094 | 0.0007 | 0.0039 | 0.0003 | 0.0002 | 0.0002 | < LOD | 0.0002 | 0.0021 | 0.0003 | 0.0458 | 0.0006 | 0.0015 | 0.0004 | 0.0151 | 0.0004 | < LOD | 0.0004 | < LOD | 0.0004 |  |  | < LOD | 0.0017 | 0.0013 | 0.0008 | < LOD | 0.0014 | < LOD | 0.0091 | < LOD | 0.0036 | < LOD | 0.0111 | < LOD | 0.0147 | < LOD | 0.0093 | < LOD | 0.0003 | < LOD | 0.0005 | < LOD | 0.0006 | < LOD | 0.0006 | < LOD | 0.0009 | < LOD | 0.0006 | < LOD | 0.0005 | < LOD | 0.0009 | < LOD | 0.0010 | < LOD | 0.0013 | < LOD | 0.0033 | Passed
mudbrick | Palaepaphos | LA54:4 | PP-10 | PP-10 | 2570 | 11-24-2020 23:12 | GeoChem | GeoChem Trace | 180:00 | 4.1042 | 0.9081 | 3.6305 | 0.1816 | 15.7362 | 0.1626 | 0.3352 | 0.0274 | 0.3677 | 0.0117 | 0.0680 | 0.0046 | 0.4015 | 0.0079 | 17.1236 | 0.0317 | 0.1729 | 0.0037 | 0.0032 | 0.0016 | 0.0012 | 0.0010 | 0.0384 | 0.0025 | 1.9545 | 0.0111 | < LOD | 0.0023 | 0.0032 | 0.0008 | 0.0080 | 0.0006 | 0.0037 | 0.0004 | < LOD | 0.0002 | < LOD | 0.0003 | 0.0014 | 0.0004 | 0.0354 | 0.0006 | 0.0013 | 0.0005 | 0.0076 | 0.0004 | < LOD | 0.0006 | < LOD | 0.0005 | < LOD | 0.0006 | < LOD | 0.0013 | < LOD | 0.0011 | < LOD | 0.0018 | < LOD | 0.0100 | < LOD | 0.0045 | < LOD | 0.0127 | < LOD | 0.0192 |  |  | < LOD | 0.0004 | < LOD | 0.0004 | < LOD | 0.0008 | < LOD | 0.0005 | < LOD | 0.0011 | < LOD | 0.0003 | < LOD | 0.0002 | < LOD | 0.0012 | < LOD | 0.0013 | < LOD | 0.0017 | < LOD | 0.0041 | Passed
mudbrick | Palaepaphos | LA54:4 | PP-10 | PP-10 | 2571 | 11-24-2020 23:16 | GeoChem | GeoChem Trace | 180:00 | 3.6286 | 0.8555 | 3.9590 | 0.1883 | 17.2808 | 0.1702 | 0.3494 | 0.0279 | 0.1813 | 0.0106 | 0.0625 | 0.0050 | 0.4459 | 0.0082 | 17.7580 | 0.0323 | 0.2096 | 0.0040 | 0.0073 | 0.0017 | < LOD | 0.0011 | 0.0378 | 0.0026 | 2.3347 | 0.0122 | < LOD | 0.0024 | 0.0038 | 0.0009 | 0.0185 | 0.0009 | 0.0038 | 0.0004 | 0.0003 | 0.0002 | < LOD | 0.0003 | 0.0015 | 0.0004 | 0.0363 | 0.0006 | 0.0014 | 0.0005 | 0.0074 | 0.0004 | < LOD | 0.0005 | < LOD | 0.0005 | < LOD | 0.0006 | < LOD | 0.0014 | < LOD | 0.0010 | < LOD | 0.0018 | < LOD | 0.0098 | < LOD | 0.0046 | < LOD | 0.0131 | < LOD | 0.0277 |  |  | < LOD | 0.0005 | < LOD | 0.0007 | < LOD | 0.0008 | < LOD | 0.0005 | < LOD | 0.0012 | < LOD | 0.0003 | < LOD | 0.0003 | 0.0025 | 0.0012 | < LOD | 0.0013 | < LOD | 0.0017 | < LOD | 0.0040 | Passed
mudbrick | Palaepaphos | LA54:4 | PP-10 | PP-10 | 2572 | 11-24-2020 23:22 | GeoChem | GeoChem Trace | 180:00 | 3.3787 | 1.0036 | 3.9764 | 0.1938 | 18.0602 | 0.1749 | 0.3362 | 0.0289 | 0.4645 | 0.0121 | 0.1213 | 0.0053 | 0.4646 | 0.0083 | 19.2587 | 0.0337 | 0.2038 | 0.0040 | 0.0071 | 0.0017 | 0.0032 | 0.0011 | 0.0407 | 0.0026 | 2.3514 | 0.0125 | < LOD | 0.0023 | 0.0034 | 0.0008 | 0.0075 | 0.0006 | 0.0037 | 0.0004 | 0.0002 | 0.0002 | < LOD | 0.0003 | 0.0015 | 0.0003 | 0.0453 | 0.0007 | 0.0015 | 0.0005 | 0.0092 | 0.0004 | < LOD | 0.0006 | < LOD | 0.0005 | < LOD | 0.0006 | < LOD | 0.0014 | < LOD | 0.0009 | < LOD | 0.0017 | < LOD | 0.0098 | < LOD | 0.0043 | < LOD | 0.0125 | < LOD | 0.0183 |  |  | < LOD | 0.0004 | < LOD | 0.0004 | < LOD | 0.0008 | < LOD | 0.0005 | < LOD | 0.0011 | < LOD | 0.0003 | < LOD | 0.0003 | < LOD | 0.0011 | < LOD | 0.0012 | < LOD | 0.0016 | < LOD | 0.0039 | Passed
mudbrick | Palaepaphos | LA54:4 | PP-11 | PP-11 | 2573 | 11-24-2020 23:30 | GeoChem | GeoChem Trace | 180:00 | 4.7494 | 1.0478 | 4.6471 | 0.2060 | 18.1969 | 0.1779 | 0.3454 | 0.0306 | 1.2157 | 0.0151 | 0.1172 | 0.0064 | 0.6197 | 0.0090 | 21.4792 | 0.0356 | 0.2342 | 0.0043 | 0.0059 | 0.0019 | 0.0030 | 0.0012 | 0.0467 | 0.0029 | 2.5918 | 0.0135 | < LOD | 0.0023 | 0.0026 | 0.0006 | 0.0058 | 0.0005 | 0.0026 | 0.0003 | < LOD | 0.0002 | < LOD | 0.0002 | 0.0018 | 0.0003 | 0.0366 | 0.0005 | 0.0014 | 0.0004 | 0.0088 | 0.0003 | 0.0006 | 0.0004 | < LOD | 0.0004 | < LOD | 0.0007 | < LOD | 0.0016 | < LOD | 0.0008 | < LOD | 0.0015 | < LOD | 0.0108 | < LOD | 0.0037 | < LOD | 0.0106 | < LOD | 0.0221 |  |  | < LOD | 0.0003 | < LOD | 0.0006 | < LOD | 0.0007 | < LOD | 0.0005 | < LOD | 0.0009 | < LOD | 0.0004 | < LOD | 0.0004 | < LOD | 0.0009 | < LOD | 0.0010 | < LOD | 0.0014 | < LOD | 0.0034 | Passed
mudbrick | Palaepaphos | LA54:4 | PP-11 | PP-11 | 2574 | 11-24-2020 23:34 | GeoChem | GeoChem Trace | 180:00 | 4.2965 | 1.1930 | 4.9688 | 0.2202 | 20.0361 | 0.1900 | 0.3494 | 0.0327 | 0.4196 | 0.0108 | 0.1575 | 0.0069 | 0.6661 | 0.0095 | 25.7167 | 0.0390 | 0.2426 | 0.0045 | 0.0063 | 0.0019 | < LOD | 0.0012 | 0.0392 | 0.0029 | 2.4677 | 0.0136 | < LOD | 0.0021 | 0.0020 | 0.0006 | 0.0055 | 0.0006 | 0.0024 | 0.0003 | < LOD | 0.0002 | < LOD | 0.0003 | 0.0013 | 0.0003 | 0.0263 | 0.0005 | 0.0009 | 0.0004 | 0.0061 | 0.0003 | < LOD | 0.0004 | < LOD | 0.0004 |  |  | < LOD | 0.0016 | < LOD | 0.0008 | < LOD | 0.0015 | < LOD | 0.0101 | < LOD | 0.0038 | < LOD | 0.0112 | < LOD | 0.0161 | < LOD | 0.0093 | < LOD | 0.0003 | < LOD | 0.0006 | < LOD | 0.0006 | < LOD | 0.0005 | < LOD | 0.0009 | < LOD | 0.0005 | < LOD | 0.0004 | < LOD | 0.0010 | < LOD | 0.0011 | < LOD | 0.0014 | < LOD | 0.0034 | Passed
mudbrick | Palaepaphos | LA54:4 | PP-11 | PP-11 | 2575 | 11-24-2020 23:38 | GeoChem | GeoChem Trace | 180:00 | 2.9836 | 0.9454 | 4.0454 | 0.1960 | 17.1166 | 0.1713 | 0.2255 | 0.0286 | 0.6026 | 0.0130 | 0.0969 | 0.0052 | 0.5028 | 0.0086 | 19.4731 | 0.0339 | 0.2116 | 0.0041 | 0.0046 | 0.0018 | < LOD | 0.0011 | 0.0297 | 0.0025 | 2.1004 | 0.0119 | < LOD | 0.0023 | 0.0026 | 0.0006 | 0.0051 | 0.0005 | 0.0026 | 0.0003 | < LOD | 0.0002 | < LOD | 0.0003 | 0.0017 | 0.0003 | 0.0242 | 0.0005 | 0.0011 | 0.0005 | 0.0075 | 0.0003 | < LOD | 0.0005 | < LOD | 0.0004 | < LOD | 0.0006 | < LOD | 0.0015 | < LOD | 0.0008 | < LOD | 0.0015 | < LOD | 0.0106 | < LOD | 0.0038 | < LOD | 0.0110 | < LOD | 0.0235 |  |  | < LOD | 0.0003 | < LOD | 0.0006 | < LOD | 0.0007 | < LOD | 0.0005 | < LOD | 0.0009 | < LOD | 0.0003 | < LOD | 0.0003 | < LOD | 0.0010 | < LOD | 0.0011 | < LOD | 0.0014 | < LOD | 0.0035 | Passed
mudbrick | Palaepaphos | LA54:4 | PP-12 | PP-12 | 2576 | 11-24-2020 23:43 | GeoChem | GeoChem Trace | 180:00 | 2.5540 | 0.6479 | 1.4183 | 0.1347 | 8.0971 | 0.1163 | 0.1472 | 0.0207 | 0.1089 | 0.0111 | 0.0272 | 0.0022 | 0.0732 | 0.0061 | 8.7070 | 0.0226 | 0.1068 | 0.0030 | 0.0023 | 0.0014 | < LOD | 0.0008 | 0.0143 | 0.0015 | 0.7236 | 0.0061 | < LOD | 0.0018 | 0.0036 | 0.0011 | 0.0052 | 0.0006 | 0.0029 | 0.0006 | 0.0003 | 0.0002 | < LOD | 0.0004 | 0.0015 | 0.0005 | 0.0257 | 0.0008 | < LOD | 0.0008 | 0.0083 | 0.0006 | < LOD | 0.0008 | < LOD | 0.0008 | < LOD | 0.0005 | < LOD | 0.0010 | < LOD | 0.0015 | < LOD | 0.0025 | < LOD | 0.0092 | < LOD | 0.0064 | < LOD | 0.0209 | < LOD | 0.0277 | < LOD | 0.0083 | < LOD | 0.0005 | < LOD | 0.0010 | < LOD | 0.0011 | < LOD | 0.0004 | < LOD | 0.0016 | < LOD | 0.0001 | < LOD | 0.0001 | < LOD | 0.0019 | < LOD | 0.0019 | < LOD | 0.0023 | < LOD | 0.0060 | Passed
mudbrick | Palaepaphos | LA54:4 | PP-12 | PP-12 | 2577 | 11-24-2020 23:50 | GeoChem | GeoChem Trace | 180:00 | 2.9977 | 0.6636 | 1.5514 | 0.1319 | 6.5345 | 0.1058 | 0.1032 | 0.0202 | 0.5609 | 0.0139 | 0.0347 | 0.0021 | 0.0439 | 0.0059 | 8.3059 | 0.0220 | 0.0843 | 0.0027 | < LOD | 0.0013 | < LOD | 0.0007 | 0.0092 | 0.0013 | 0.6079 | 0.0056 | < LOD | 0.0017 | 0.0037 | 0.0012 | 0.0053 | 0.0006 | 0.0032 | 0.0006 | < LOD | 0.0002 | < LOD | 0.0005 | 0.0019 | 0.0006 | 0.0283 | 0.0009 | < LOD | 0.0008 | 0.0086 | 0.0006 | < LOD | 0.0008 | < LOD | 0.0008 | < LOD | 0.0004 | < LOD | 0.0010 | < LOD | 0.0018 | < LOD | 0.0038 | < LOD | 0.0088 | < LOD | 0.0049 | < LOD | 0.0184 | < LOD | 0.0453 |  |  | < LOD | 0.0006 | < LOD | 0.0011 | < LOD | 0.0013 | < LOD | 0.0004 | < LOD | 0.0018 | < LOD | 0.0001 | < LOD | 0.0001 | < LOD | 0.0019 | < LOD | 0.0020 | < LOD | 0.0025 | < LOD | 0.0060 | Passed
mudbrick | Palaepaphos | LA54:4 | PP-12 | PP-12 | 2578 | 11-24-2020 23:54 | GeoChem | GeoChem Trace | 180:00 | 3.2039 | 0.8473 | 3.5765 | 0.1790 | 15.3831 | 0.1603 | 0.2892 | 0.0266 | 0.1985 | 0.0107 | 0.0198 | 0.0042 | 0.4770 | 0.0083 | 16.8203 | 0.0314 | 0.1877 | 0.0038 | 0.0041 | 0.0016 | < LOD | 0.0010 | 0.0299 | 0.0023 | 1.6860 | 0.0103 | < LOD | 0.0021 | 0.0029 | 0.0008 | 0.0063 | 0.0006 | 0.0036 | 0.0004 | 0.0002 | 0.0002 | < LOD | 0.0003 | 0.0021 | 0.0004 | 0.0309 | 0.0006 | 0.0015 | 0.0006 | 0.0097 | 0.0004 | < LOD | 0.0005 | < LOD | 0.0007 | < LOD | 0.0006 | < LOD | 0.0013 | < LOD | 0.0011 | < LOD | 0.0027 | < LOD | 0.0097 | < LOD | 0.0034 | < LOD | 0.0138 | < LOD | 0.0207 |  |  | < LOD | 0.0004 | < LOD | 0.0007 | < LOD | 0.0008 | < LOD | 0.0005 | < LOD | 0.0012 | < LOD | 0.0003 | < LOD | 0.0002 | < LOD | 0.0014 | < LOD | 0.0014 | < LOD | 0.0018 | < LOD | 0.0045 | Passed
mudbrick | Palaepaphos | LA54:4 | PP-13 | PP-13 | 2579 | 11-24-2020 23:59 | GeoChem | GeoChem Trace | 180:00 | 7.4036 | 1.4454 | 5.9409 | 0.2194 | 23.7329 | 0.2018 | 0.6703 | 0.0330 | 0.2615 | 0.0093 | 0.0742 | 0.0071 | 0.7466 | 0.0093 | 23.0730 | 0.0366 | 0.2095 | 0.0041 | 0.0051 | 0.0017 | < LOD | 0.0011 | 0.0507 | 0.0030 | 2.7547 | 0.0141 | < LOD | 0.0021 | 0.0042 | 0.0008 | 0.0132 | 0.0008 | 0.0055 | 0.0004 | 0.0003 | 0.0002 | < LOD | 0.0003 | 0.0022 | 0.0003 | 0.0533 | 0.0007 | 0.0017 | 0.0005 | 0.0108 | 0.0004 | < LOD | 0.0004 | < LOD | 0.0005 |  |  | < LOD | 0.0016 | < LOD | 0.0009 | < LOD | 0.0016 | < LOD | 0.0091 | < LOD | 0.0040 | < LOD | 0.0119 | < LOD | 0.0235 | < LOD | 0.0082 | < LOD | 0.0004 | < LOD | 0.0006 | < LOD | 0.0007 | < LOD | 0.0005 | < LOD | 0.0010 | < LOD | 0.0005 | < LOD | 0.0004 | 0.0020 | 0.0011 | < LOD | 0.0012 | < LOD | 0.0015 | < LOD | 0.0038 | Passed
mudbrick | Palaepaphos | LA54:4 | PP-13 | PP-13 | 2580 | 11-25-2020 00:02 | GeoChem | GeoChem Trace | 180:00 | 2.0932 | 1.0025 | 4.5156 | 0.2091 | 21.2931 | 0.1913 | 0.5744 | 0.0323 | 0.2787 | 0.0109 | 0.0707 | 0.0058 | 0.6354 | 0.0091 | 21.9728 | 0.0361 | 0.2069 | 0.0041 | 0.0056 | 0.0018 | < LOD | 0.0011 | 0.0387 | 0.0027 | 2.1353 | 0.0122 | < LOD | 0.0020 | 0.0031 | 0.0007 | 0.0116 | 0.0007 | 0.0047 | 0.0004 | 0.0004 | 0.0002 | < LOD | 0.0003 | 0.0019 | 0.0003 | 0.0461 | 0.0006 | 0.0013 | 0.0005 | 0.0098 | 0.0004 | < LOD | 0.0004 | < LOD | 0.0005 | < LOD | 0.0006 | < LOD | 0.0015 | < LOD | 0.0009 | < LOD | 0.0022 | < LOD | 0.0095 | < LOD | 0.0039 | < LOD | 0.0119 | < LOD | 0.0166 | < LOD | 0.0089 | < LOD | 0.0004 | < LOD | 0.0004 | < LOD | 0.0007 | < LOD | 0.0005 | < LOD | 0.0010 | < LOD | 0.0004 | < LOD | 0.0003 | < LOD | 0.0011 | < LOD | 0.0012 | < LOD | 0.0015 | < LOD | 0.0037 | Passed
mudbrick | Palaepaphos | LA54:4 | PP-13 | PP-13 | 2581 | 11-25-2020 00:06 | GeoChem | GeoChem Trace | 180:00 | 4.1462 | 0.8328 | 3.4431 | 0.1817 | 15.9760 | 0.1643 | 0.4769 | 0.0286 | 0.2334 | 0.0109 | 0.0753 | 0.0047 | 0.4336 | 0.0081 | 17.6402 | 0.0321 | 0.1621 | 0.0037 | 0.0042 | 0.0016 | < LOD | 0.0010 | 0.0274 | 0.0022 | 1.5035 | 0.0098 | < LOD | 0.0020 | 0.0027 | 0.0008 | 0.0091 | 0.0007 | 0.0048 | 0.0005 | < LOD | 0.0002 | < LOD | 0.0003 | 0.0021 | 0.0004 | 0.0458 | 0.0007 | 0.0014 | 0.0006 | 0.0099 | 0.0004 | < LOD | 0.0005 | < LOD | 0.0007 | < LOD | 0.0005 | < LOD | 0.0013 | < LOD | 0.0012 | < LOD | 0.0018 | < LOD | 0.0095 | < LOD | 0.0033 | < LOD | 0.0130 | < LOD | 0.0197 |  |  | < LOD | 0.0004 | < LOD | 0.0004 | < LOD | 0.0008 | < LOD | 0.0004 | < LOD | 0.0012 | < LOD | 0.0003 | < LOD | 0.0002 | 0.0024 | 0.0013 | < LOD | 0.0013 | < LOD | 0.0017 | < LOD | 0.0043 | Passed
mudbrick | Palaepaphos | LA59:2 | PP-14 | PP-14 | 2582 | 11-25-2020 00:11 | GeoChem | GeoChem Trace | 180:00 | 4.3657 | 0.9200 | 4.6861 | 0.2029 | 16.4195 | 0.1707 | 0.3487 | 0.0308 | 0.9656 | 0.0137 | 0.0771 | 0.0057 | 0.4004 | 0.0083 | 23.5224 | 0.0371 | 0.1876 | 0.0041 | 0.0052 | 0.0018 | < LOD | 0.0010 | 0.0231 | 0.0023 | 1.7485 | 0.0112 | < LOD | 0.0020 | 0.0019 | 0.0007 | 0.0061 | 0.0006 | 0.0023 | 0.0004 | < LOD | 0.0002 | < LOD | 0.0003 | 0.0013 | 0.0003 | 0.0395 | 0.0006 | 0.0012 | 0.0005 | 0.0086 | 0.0004 | < LOD | 0.0005 | < LOD | 0.0005 | < LOD | 0.0006 | < LOD | 0.0014 | < LOD | 0.0011 | < LOD | 0.0025 | < LOD | 0.0096 | < LOD | 0.0044 | < LOD | 0.0153 | < LOD | 0.0276 |  |  | < LOD | 0.0003 | < LOD | 0.0004 | < LOD | 0.0008 | < LOD | 0.0005 | < LOD | 0.0011 | < LOD | 0.0004 | < LOD | 0.0003 | < LOD | 0.0011 | < LOD | 0.0013 | < LOD | 0.0016 | < LOD | 0.0037 | Passed
mudbrick | Palaepaphos | LA59:2 | PP-14 | PP-14 | 2583 | 11-25-2020 00:15 | GeoChem | GeoChem Trace | 180:00 | 4.1791 | 1.0951 | 5.2036 | 0.2088 | 19.1640 | 0.1817 | 0.2730 | 0.0297 | 0.1439 | 0.0096 | 0.0889 | 0.0057 | 0.4708 | 0.0084 | 21.5893 | 0.0356 | 0.2292 | 0.0042 | 0.0060 | 0.0018 | < LOD | 0.0011 | 0.0381 | 0.0027 | 2.3437 | 0.0127 | < LOD | 0.0022 | 0.0025 | 0.0007 | 0.0064 | 0.0006 | 0.0025 | 0.0003 | 0.0002 | 0.0002 | < LOD | 0.0003 | 0.0018 | 0.0003 | 0.0317 | 0.0005 | 0.0016 | 0.0005 | 0.0087 | 0.0004 | < LOD | 0.0004 | 0.0007 | 0.0005 | < LOD | 0.0006 | < LOD | 0.0015 | < LOD | 0.0010 | < LOD | 0.0016 | < LOD | 0.0098 | < LOD | 0.0041 | < LOD | 0.0119 | < LOD | 0.0244 |  |  | < LOD | 0.0003 | < LOD | 0.0006 | < LOD | 0.0007 | < LOD | 0.0005 | < LOD | 0.0010 | < LOD | 0.0004 | < LOD | 0.0003 | < LOD | 0.0011 | < LOD | 0.0011 | < LOD | 0.0015 | < LOD | 0.0034 | Passed
mudbrick | Palaepaphos | LA59:2 | PP-14 | PP-14 | 2584 | 11-25-2020 00:18 | GeoChem | GeoChem Trace | 180:00 | 4.7464 | 1.1389 | 5.9204 | 0.2223 | 20.4361 | 0.1900 | 0.3109 | 0.0316 | 0.1624 | 0.0092 | 0.1159 | 0.0066 | 0.5674 | 0.0090 | 24.6647 | 0.0380 | 0.2395 | 0.0044 | 0.0060 | 0.0018 | < LOD | 0.0011 | 0.0392 | 0.0028 | 2.5800 | 0.0137 | < LOD | 0.0022 | 0.0023 | 0.0007 | 0.0076 | 0.0007 | 0.0024 | 0.0003 | < LOD | 0.0002 | < LOD | 0.0003 | 0.0019 | 0.0003 | 0.0340 | 0.0006 | 0.0013 | 0.0005 | 0.0091 | 0.0004 | < LOD | 0.0004 | < LOD | 0.0005 | < LOD | 0.0006 | < LOD | 0.0015 | < LOD | 0.0009 | < LOD | 0.0016 | < LOD | 0.0092 | < LOD | 0.0040 | < LOD | 0.0117 | < LOD | 0.0166 |  |  | < LOD | 0.0004 | < LOD | 0.0003 | < LOD | 0.0007 | < LOD | 0.0005 | < LOD | 0.0010 | < LOD | 0.0004 | < LOD | 0.0004 | < LOD | 0.0011 | < LOD | 0.0012 | < LOD | 0.0015 | < LOD | 0.0037 | Passed
mudbrick | Palaepaphos | LA59:2 | PP-15 | PP-15 | 2585 | 11-25-2020 01:08 | GeoChem | GeoChem Trace | 180:00 | 5.5386 | 1.0865 | 4.1189 | 0.1799 | 15.7200 | 0.1606 | 0.2311 | 0.0256 | 0.1296 | 0.0097 | 0.2083 | 0.0049 | 0.3362 | 0.0074 | 16.4105 | 0.0308 | 0.1505 | 0.0034 | 0.0036 | 0.0015 | < LOD | 0.0009 | 0.0222 | 0.0020 | 1.5261 | 0.0097 | < LOD | 0.0019 | 0.0043 | 0.0012 | 0.0087 | 0.0009 | 0.0038 | 0.0006 | 0.0005 | 0.0003 | < LOD | 0.0005 | 0.0023 | 0.0006 | 0.0374 | 0.0009 | 0.0019 | 0.0008 | 0.0099 | 0.0006 | < LOD | 0.0009 | < LOD | 0.0009 | < LOD | 0.0005 | < LOD | 0.0011 | < LOD | 0.0016 | < LOD | 0.0036 | < LOD | 0.0076 | < LOD | 0.0063 | < LOD | 0.0215 | < LOD | 0.0266 |  |  | < LOD | 0.0006 | < LOD | 0.0011 | < LOD | 0.0012 | < LOD | 0.0004 | < LOD | 0.0018 | < LOD | 0.0002 | < LOD | 0.0002 | < LOD | 0.0019 | < LOD | 0.0020 | < LOD | 0.0024 | < LOD | 0.0061 | Passed
mudbrick | Palaepaphos | LA59:2 | PP-15 | PP-15 | 2586 | 11-25-2020 01:13 | GeoChem | GeoChem Trace | 180:00 | 3.7191 | 1.1699 | 4.7529 | 0.1972 | 17.8870 | 0.1734 | 0.2547 | 0.0279 | 0.2020 | 0.0102 | 0.2474 | 0.0056 | 0.4223 | 0.0081 | 19.3714 | 0.0336 | 0.1747 | 0.0037 | 0.0044 | 0.0016 | < LOD | 0.0010 | 0.0284 | 0.0024 | 1.9650 | 0.0114 | < LOD | 0.0021 | 0.0027 | 0.0009 | 0.0071 | 0.0007 | 0.0031 | 0.0004 | 0.0005 | 0.0002 | < LOD | 0.0003 | 0.0018 | 0.0004 | 0.0369 | 0.0007 | 0.0015 | 0.0006 | 0.0091 | 0.0005 | < LOD | 0.0005 | < LOD | 0.0006 | < LOD | 0.0006 | < LOD | 0.0013 | < LOD | 0.0012 | < LOD | 0.0019 | < LOD | 0.0089 | < LOD | 0.0048 | < LOD | 0.0137 | < LOD | 0.0286 |  |  | < LOD | 0.0004 | < LOD | 0.0004 | < LOD | 0.0008 | < LOD | 0.0004 | < LOD | 0.0013 | < LOD | 0.0003 | < LOD | 0.0003 | < LOD | 0.0014 | < LOD | 0.0015 | < LOD | 0.0018 | < LOD | 0.0045 | Passed
mudbrick | Palaepaphos | LA59:2 | PP-15 | PP-15 | 2587 | 11-25-2020 01:17 | GeoChem | GeoChem Trace | 180:00 | 3.0071 | 1.2760 | 5.1755 | 0.2106 | 19.5082 | 0.1832 | 0.2292 | 0.0296 | 0.1550 | 0.0100 | 0.2595 | 0.0061 | 0.5130 | 0.0086 | 21.6472 | 0.0356 | 0.2211 | 0.0041 | 0.0039 | 0.0017 | < LOD | 0.0011 | 0.0307 | 0.0025 | 2.1429 | 0.0122 | < LOD | 0.0021 | 0.0020 | 0.0007 | 0.0062 | 0.0006 | 0.0027 | 0.0004 | 0.0004 | 0.0002 | < LOD | 0.0003 | 0.0017 | 0.0003 | 0.0315 | 0.0006 | 0.0014 | 0.0005 | 0.0090 | 0.0004 | < LOD | 0.0005 | < LOD | 0.0005 | < LOD | 0.0006 | < LOD | 0.0015 | < LOD | 0.0009 | < LOD | 0.0017 | < LOD | 0.0097 | < LOD | 0.0042 | < LOD | 0.0124 | < LOD | 0.0180 | < LOD | 0.0072 | < LOD | 0.0004 | 0.0007 | 0.0006 | < LOD | 0.0007 | < LOD | 0.0005 | < LOD | 0.0010 | < LOD | 0.0004 | < LOD | 0.0003 | < LOD | 0.0011 | < LOD | 0.0011 | < LOD | 0.0015 | < LOD | 0.0038 | Passed
mudbrick | Palaepaphos | LA59:2 | PP-16 | PP-16 | 2588 | 11-25-2020 01:22 | GeoChem | GeoChem Trace | 180:00 | 3.0689 | 0.9846 | 3.5084 | 0.1827 | 15.5808 | 0.1632 | 0.3175 | 0.0279 | 0.1508 | 0.0102 | 0.0542 | 0.0044 | 0.3605 | 0.0080 | 18.9899 | 0.0333 | 0.1698 | 0.0037 | 0.0036 | 0.0017 | < LOD | 0.0010 | 0.0315 | 0.0024 | 1.9434 | 0.0113 | < LOD | 0.0022 | 0.0033 | 0.0008 | 0.0086 | 0.0006 | 0.0036 | 0.0004 | 0.0004 | 0.0002 | < LOD | 0.0003 | 0.0015 | 0.0004 | 0.0345 | 0.0006 | 0.0013 | 0.0005 | 0.0079 | 0.0004 | < LOD | 0.0006 | < LOD | 0.0006 | < LOD | 0.0006 | < LOD | 0.0013 | < LOD | 0.0010 | < LOD | 0.0018 | < LOD | 0.0100 | < LOD | 0.0044 | < LOD | 0.0155 | < LOD | 0.0194 | < LOD | 0.0072 | < LOD | 0.0004 | < LOD | 0.0007 | < LOD | 0.0007 | < LOD | 0.0005 | < LOD | 0.0011 | < LOD | 0.0003 | < LOD | 0.0002 | < LOD | 0.0012 | < LOD | 0.0013 | < LOD | 0.0016 | < LOD | 0.0041 | Passed
mudbrick | Palaepaphos | LA59:2 | PP-16 | PP-16 | 2589 | 11-25-2020 01:27 | GeoChem | GeoChem Trace | 180:00 | 7.8264 | 1.7259 | 5.7136 | 0.2194 | 22.1789 | 0.1966 | 0.4469 | 0.0320 | 0.1807 | 0.0087 | 0.0627 | 0.0069 | 0.6261 | 0.0090 | 23.9643 | 0.0373 | 0.2262 | 0.0042 | 0.0053 | 0.0017 | < LOD | 0.0011 | 0.0521 | 0.0029 | 2.8336 | 0.0143 | < LOD | 0.0021 | 0.0047 | 0.0009 | 0.0130 | 0.0009 | 0.0049 | 0.0005 | < LOD | 0.0003 | < LOD | 0.0004 | 0.0021 | 0.0004 | 0.0452 | 0.0007 | 0.0018 | 0.0006 | 0.0104 | 0.0005 | < LOD | 0.0006 | < LOD | 0.0006 | < LOD | 0.0006 | < LOD | 0.0013 | 0.0013 | 0.0010 | < LOD | 0.0018 | < LOD | 0.0077 | < LOD | 0.0045 | < LOD | 0.0130 | < LOD | 0.0177 | < LOD | 0.0084 | < LOD | 0.0005 | < LOD | 0.0008 | < LOD | 0.0009 | < LOD | 0.0005 | < LOD | 0.0013 | < LOD | 0.0004 | < LOD | 0.0004 | < LOD | 0.0014 | < LOD | 0.0016 | < LOD | 0.0019 | < LOD | 0.0046 | Passed
mudbrick | Palaepaphos | LA59:2 | PP-16 | PP-16 | 2590 | 11-25-2020 01:32 | GeoChem | GeoChem Trace | 180:00 | 4.4791 | 0.9579 | 3.7287 | 0.1848 | 15.8142 | 0.1642 | 0.3677 | 0.0285 | 0.6347 | 0.0127 | 0.0699 | 0.0049 | 0.4065 | 0.0080 | 19.2558 | 0.0335 | 0.1805 | 0.0038 | 0.0047 | 0.0017 | < LOD | 0.0010 | 0.0357 | 0.0025 | 2.1240 | 0.0119 | < LOD | 0.0023 | 0.0039 | 0.0008 | 0.0076 | 0.0006 | 0.0033 | 0.0004 | 0.0004 | 0.0002 | < LOD | 0.0003 | 0.0015 | 0.0004 | 0.0334 | 0.0006 | 0.0021 | 0.0005 | 0.0079 | 0.0004 | < LOD | 0.0005 | < LOD | 0.0005 | < LOD | 0.0006 | < LOD | 0.0014 | < LOD | 0.0010 | < LOD | 0.0018 | < LOD | 0.0100 | < LOD | 0.0032 | < LOD | 0.0127 | < LOD | 0.0189 |  |  | < LOD | 0.0004 | < LOD | 0.0007 | < LOD | 0.0007 | < LOD | 0.0005 | < LOD | 0.0012 | < LOD | 0.0003 | < LOD | 0.0003 | < LOD | 0.0012 | < LOD | 0.0013 | < LOD | 0.0016 | < LOD | 0.0040 | Passed
mudbrick | Palaepaphos | LA59:2 | PP-17 | PP-17 | 2591 | 11-25-2020 01:36 | GeoChem | GeoChem Trace | 180:00 | 4.1288 | 1.1493 | 5.0960 | 0.2062 | 21.2350 | 0.1887 | 0.3728 | 0.0295 | 0.2147 | 0.0104 | 0.4589 | 0.0071 | 0.6627 | 0.0090 | 19.2902 | 0.0337 | 0.2374 | 0.0042 | 0.0062 | 0.0018 | 0.0020 | 0.0012 | 0.0429 | 0.0028 | 2.7660 | 0.0136 | < LOD | 0.0023 | 0.0026 | 0.0006 | 0.0069 | 0.0005 | 0.0033 | 0.0003 | 0.0002 | 0.0002 | < LOD | 0.0003 | 0.0020 | 0.0003 | 0.0295 | 0.0005 | 0.0015 | 0.0004 | 0.0089 | 0.0003 | < LOD | 0.0004 | < LOD | 0.0004 | < LOD | 0.0007 | < LOD | 0.0016 | < LOD | 0.0008 | < LOD | 0.0015 | < LOD | 0.0103 | < LOD | 0.0027 | < LOD | 0.0110 | < LOD | 0.0221 |  |  | < LOD | 0.0003 | < LOD | 0.0003 | < LOD | 0.0007 | < LOD | 0.0005 | < LOD | 0.0009 | < LOD | 0.0004 | < LOD | 0.0003 | < LOD | 0.0010 | < LOD | 0.0011 | < LOD | 0.0014 | < LOD | 0.0034 | Passed
mudbrick | Palaepaphos | LA59:2 | PP-17 | PP-17 | 2592 | 11-25-2020 01:41 | GeoChem | GeoChem Trace | 180:00 | 2.5172 | 0.8713 | 2.8646 | 0.1661 | 13.4313 | 0.1485 | 0.2375 | 0.0247 | 0.1851 | 0.0114 | 0.3364 | 0.0041 | 0.2976 | 0.0073 | 13.1751 | 0.0278 | 0.1560 | 0.0035 | 0.0045 | 0.0016 | < LOD | 0.0009 | 0.0247 | 0.0020 | 1.4903 | 0.0093 | < LOD | 0.0022 | 0.0028 | 0.0008 | 0.0053 | 0.0005 | 0.0029 | 0.0004 | < LOD | 0.0002 | < LOD | 0.0003 | 0.0021 | 0.0004 | 0.0298 | 0.0006 | 0.0016 | 0.0006 | 0.0089 | 0.0004 | < LOD | 0.0006 | < LOD | 0.0006 | < LOD | 0.0006 | < LOD | 0.0013 | < LOD | 0.0012 | < LOD | 0.0019 | < LOD | 0.0102 | < LOD | 0.0047 | < LOD | 0.0158 | < LOD | 0.0203 | < LOD | 0.0088 | < LOD | 0.0004 | < LOD | 0.0004 | < LOD | 0.0009 | < LOD | 0.0004 | < LOD | 0.0012 | < LOD | 0.0002 | < LOD | 0.0002 | < LOD | 0.0014 | < LOD | 0.0014 | < LOD | 0.0018 | < LOD | 0.0043 | Passed
mudbrick | Palaepaphos | LA59:2 | PP-17 | PP-17 | 2593 | 11-25-2020 01:44 | GeoChem | GeoChem Trace | 180:00 | 3.1751 | 0.8607 | 2.5719 | 0.1507 | 11.1588 | 0.1338 | 0.2162 | 0.0221 | 0.1185 | 0.0105 | 0.2776 | 0.0033 | 0.1837 | 0.0065 | 10.5960 | 0.0248 | 0.1193 | 0.0030 | < LOD | 0.0014 | < LOD | 0.0008 | 0.0182 | 0.0017 | 1.0308 | 0.0075 | < LOD | 0.0019 | 0.0040 | 0.0011 | 0.0066 | 0.0007 | 0.0039 | 0.0006 | < LOD | 0.0003 | < LOD | 0.0004 | 0.0016 | 0.0005 | 0.0272 | 0.0008 | 0.0009 | 0.0008 | 0.0082 | 0.0006 | < LOD | 0.0009 | < LOD | 0.0009 | < LOD | 0.0005 | < LOD | 0.0011 | < LOD | 0.0015 | < LOD | 0.0034 | < LOD | 0.0089 | < LOD | 0.0062 | < LOD | 0.0200 | < LOD | 0.0389 |  |  | < LOD | 0.0006 | < LOD | 0.0009 | < LOD | 0.0011 | < LOD | 0.0004 | < LOD | 0.0016 | < LOD | 0.0001 | < LOD | 0.0001 | < LOD | 0.0018 | < LOD | 0.0019 | < LOD | 0.0023 | < LOD | 0.0059 | Passed
mudbrick | Palaepaphos | LA59:2 | PP-18 | PP-18 | 2594 | 11-25-2020 01:49 | GeoChem | GeoChem Trace | 180:00 | 4.0061 | 0.9710 | 3.8041 | 0.1986 | 12.7511 | 0.1577 | 0.3241 | 0.0314 | 0.3371 | 0.0104 | 0.2450 | 0.0054 | 0.3757 | 0.0086 | 26.6630 | 0.0395 | 0.1801 | 0.0042 | 0.0032 | 0.0019 | < LOD | 0.0011 | 0.0233 | 0.0023 | 1.6660 | 0.0112 | < LOD | 0.0021 | 0.0011 | 0.0007 | 0.0045 | 0.0006 | 0.0022 | 0.0003 | 0.0003 | 0.0002 | < LOD | 0.0003 | 0.0013 | 0.0003 | 0.0180 | 0.0005 | 0.0009 | 0.0005 | 0.0054 | 0.0004 | < LOD | 0.0005 | < LOD | 0.0005 | < LOD | 0.0006 | < LOD | 0.0013 | < LOD | 0.0009 | < LOD | 0.0017 | < LOD | 0.0102 | < LOD | 0.0030 | < LOD | 0.0141 | < LOD | 0.0261 | < LOD | 0.0094 | < LOD | 0.0003 | < LOD | 0.0006 | < LOD | 0.0007 | < LOD | 0.0005 | < LOD | 0.0011 | < LOD | 0.0004 | < LOD | 0.0003 | < LOD | 0.0012 | < LOD | 0.0012 | < LOD | 0.0015 | < LOD | 0.0038 | Passed
mudbrick | Palaepaphos | LA59:2 | PP-18 | PP-18 | 2595 | 11-25-2020 01:55 | GeoChem | GeoChem Trace | 180:00 | 2.5899 | 1.0851 | 3.5832 | 0.2081 | 12.9174 | 0.1618 | 0.3038 | 0.0330 | 0.2714 | 0.0102 | 0.2578 | 0.0055 | 0.3693 | 0.0088 | 28.8625 | 0.0413 | 0.1801 | 0.0042 | 0.0030 | 0.0019 | < LOD | 0.0011 | 0.0233 | 0.0024 | 1.7051 | 0.0115 | < LOD | 0.0021 | 0.0014 | 0.0006 | 0.0053 | 0.0006 | 0.0018 | 0.0003 | < LOD | 0.0002 | < LOD | 0.0003 | 0.0012 | 0.0003 | 0.0170 | 0.0005 | 0.0010 | 0.0005 | 0.0054 | 0.0003 | < LOD | 0.0006 | < LOD | 0.0005 | < LOD | 0.0006 | < LOD | 0.0014 | < LOD | 0.0009 | < LOD | 0.0016 | < LOD | 0.0104 | < LOD | 0.0028 | < LOD | 0.0135 | < LOD | 0.0173 | < LOD | 0.0095 | < LOD | 0.0003 | < LOD | 0.0006 | < LOD | 0.0006 | < LOD | 0.0005 | < LOD | 0.0010 | < LOD | 0.0004 | < LOD | 0.0003 | < LOD | 0.0011 | < LOD | 0.0011 | < LOD | 0.0015 | < LOD | 0.0037 | Passed
mudbrick | Palaepaphos | LA59:2 | PP-18 | PP-18 | 2596 | 11-25-2020 01:59 | GeoChem | GeoChem Trace | 180:00 | 3.4809 | 0.8537 | 2.4969 | 0.1690 | 8.7000 | 0.1315 | 0.2348 | 0.0276 | 0.3590 | 0.0113 | 0.2089 | 0.0038 | 0.1195 | 0.0074 | 21.2398 | 0.0352 | 0.1251 | 0.0035 | 0.0018 | 0.0016 | < LOD | 0.0009 | 0.0159 | 0.0019 | 1.1036 | 0.0087 | < LOD | 0.0019 | 0.0017 | 0.0007 | 0.0044 | 0.0006 | 0.0018 | 0.0004 | < LOD | 0.0002 | < LOD | 0.0003 | 0.0011 | 0.0004 | 0.0187 | 0.0005 | 0.0007 | 0.0006 | 0.0054 | 0.0004 | < LOD | 0.0006 | < LOD | 0.0007 | < LOD | 0.0006 | < LOD | 0.0012 | < LOD | 0.0012 | < LOD | 0.0018 | < LOD | 0.0101 | < LOD | 0.0046 | < LOD | 0.0151 | < LOD | 0.0206 | < LOD | 0.0089 | < LOD | 0.0004 | < LOD | 0.0004 | < LOD | 0.0008 | < LOD | 0.0004 | < LOD | 0.0012 | < LOD | 0.0003 | < LOD | 0.0002 | < LOD | 0.0013 | < LOD | 0.0014 | < LOD | 0.0018 | < LOD | 0.0044 | Passed
mudbrick | Palaepaphos | LA54:7 | PP-19 | PP-19 | 2597 | 11-25-2020 02:03 | GeoChem | GeoChem Trace | 180:00 | 5.7203 | 1.0743 | 4.5474 | 0.2243 | 15.7264 | 0.1785 | 0.3478 | 0.0355 | 0.4945 | 0.0095 | 0.0906 | 0.0068 | 0.3914 | 0.0089 | 33.9787 | 0.0447 | 0.1637 | 0.0044 | 0.0026 | 0.0020 | < LOD | 0.0012 | 0.0227 | 0.0025 | 1.8561 | 0.0125 | < LOD | 0.0019 | 0.0008 | 0.0006 | 0.0046 | 0.0006 | 0.0015 | 0.0003 | 0.0002 | 0.0001 | < LOD | 0.0002 | 0.0016 | 0.0003 | 0.0250 | 0.0005 | < LOD | 0.0004 | 0.0051 | 0.0003 | < LOD | 0.0004 | < LOD | 0.0004 | < LOD | 0.0006 | < LOD | 0.0015 | < LOD | 0.0008 | < LOD | 0.0015 | < LOD | 0.0098 | < LOD | 0.0036 | < LOD | 0.0105 | < LOD | 0.0159 | < LOD | 0.0080 | < LOD | 0.0003 | < LOD | 0.0005 | < LOD | 0.0007 | < LOD | 0.0005 | < LOD | 0.0009 | < LOD | 0.0005 | < LOD | 0.0004 | < LOD | 0.0010 | < LOD | 0.0011 | < LOD | 0.0014 | < LOD | 0.0032 | Passed
mudbrick | Palaepaphos | LA54:7 | PP-19 | PP-19 | 2598 | 11-25-2020 02:08 | GeoChem | GeoChem Trace | 180:00 | 3.1877 | 0.6555 | 1.0153 | 0.1238 | 3.4126 | 0.0868 | 0.0981 | 0.0203 | 0.1394 | 0.0106 | 0.0184 | 0.0015 | < LOD | 0.0049 | 10.4657 | 0.0246 | 0.0394 | 0.0023 | < LOD | 0.0012 | < LOD | 0.0006 | 0.0045 | 0.0011 | 0.2889 | 0.0039 | < LOD | 0.0012 | 0.0027 | 0.0013 | 0.0043 | 0.0007 | 0.0015 | 0.0006 | 0.0003 | 0.0002 | < LOD | 0.0005 | < LOD | 0.0006 | 0.0340 | 0.0010 | < LOD | 0.0009 | 0.0067 | 0.0007 | < LOD | 0.0012 | < LOD | 0.0009 | < LOD | 0.0004 | < LOD | 0.0009 | < LOD | 0.0020 | < LOD | 0.0043 | < LOD | 0.0086 | < LOD | 0.0055 | < LOD | 0.0243 | < LOD | 0.0344 | < LOD | 0.0061 | < LOD | 0.0006 | < LOD | 0.0007 | < LOD | 0.0014 | < LOD | 0.0003 | < LOD | 0.0018 | < LOD | 0.0001 | < LOD | 0.0001 | < LOD | 0.0022 | < LOD | 0.0022 | < LOD | 0.0028 | < LOD | 0.0070 | Passed
mudbrick | Palaepaphos | LA54:7 | PP-19 | PP-19 | 2599 | 11-25-2020 02:11 | GeoChem | GeoChem Trace | 180:00 | 3.5857 | 0.8295 | 2.2930 | 0.1668 | 8.3536 | 0.1296 | 0.2370 | 0.0276 | 0.3036 | 0.0109 | 0.0445 | 0.0033 | < LOD | 0.0068 | 21.5783 | 0.0354 | 0.0876 | 0.0032 | < LOD | 0.0015 | < LOD | 0.0009 | 0.0085 | 0.0016 | 0.7401 | 0.0071 | < LOD | 0.0016 | 0.0015 | 0.0008 | 0.0046 | 0.0006 | 0.0020 | 0.0004 | < LOD | 0.0002 | < LOD | 0.0003 | 0.0011 | 0.0004 | 0.0364 | 0.0007 | 0.0008 | 0.0006 | 0.0065 | 0.0005 | < LOD | 0.0008 | < LOD | 0.0006 | < LOD | 0.0005 | < LOD | 0.0011 | < LOD | 0.0013 | < LOD | 0.0021 | < LOD | 0.0095 | < LOD | 0.0052 | < LOD | 0.0142 | < LOD | 0.0331 | < LOD | 0.0084 | < LOD | 0.0004 | < LOD | 0.0005 | < LOD | 0.0009 | < LOD | 0.0004 | < LOD | 0.0013 | < LOD | 0.0002 | < LOD | 0.0002 | < LOD | 0.0015 | < LOD | 0.0015 | < LOD | 0.0019 | < LOD | 0.0049 | Passed