## Sheet1
sample | crucible | wet weight | sample wet | dry weight | after 550 C | after 950 C
AA-1 | 8.7993 | 10.7225 | 1.9232 | 10.6635 | 10.5589 | 10.4576
AA-2 | 9.2055 | 11.6441 | 2.4386 | 11.585 | 11.4729 | 11.2923
AA-3 | 9.1417 | 11.3223 | 2.1806 | 11.2679 | 11.1821 | 11.0221
AA-4 | 8.3476 | 10.8943 | 2.5467 | 10.8209 | 10.7447 | 10.5592
AA-5 | 8.2972 | 11.0191 | 2.7219 | 10.9465 | 10.8686 | 10.7077
AA-6 | 9.8901 | 12.1792 | 2.2891 | 12.13 | 12.06 | 11.9405
AA-7 | 8.0658 | 10.7033 | 2.6375 | 10.5803 | 10.4653 | 10.3149
AA-8 | 9.0791 | 11.9211 | 2.842 | 11.8543 | 11.7497 | 11.5564
AA-9 | 9.1842 | 11.7542 | 2.57 | 11.6974 | 11.6045 | 11.4359
AA-10 | 8.9111 | 11.7257 | 2.8146 | 11.6649 | 11.5222 | 11.3765