## Sheet1
Type | Site | Area | Sample | Other name | File # | DateTime | Application | Method | ElapsedTime | MgO | MgO Err | Al2O3 | Al2O3 Err | SiO2 | SiO2 Err | P2O5 | P2O5 Err | S | S Err | Cl | Cl Err | K2O | K2O Err | CaO | CaO Err | Ti | Ti Err | V | V Err | Cr | Cr Err | Mn | Mn Err | Fe | Fe Err | Co | Co Err | Ni | Ni Err | Cu | Cu Err | Zn | Zn Err | As | As Err | Se | Se Err | Rb | Rb Err | Sr | Sr Err | Y | Y Err | Zr | Zr Err | Nb | Nb Err | Mo | Mo Err | Rh | Rh Err | Pd | Pd Err | Ag | Ag Err | Cd | Cd Err | Sn | Sn Err | Sb | Sb Err | Ba | Ba Err | La | La Err | Ce | Ce Err | Hf | Hf Err | Ta | Ta Err | W | W Err | Pt | Pt Err | Au | Au Err | Hg | Hg Err | Tl | Tl Err | Pb | Pb Err | Bi | Bi Err | Th | Th Err | U | U Err | Cal Check
mudbrick | Artaxata | Hill II | AA-1 | AA-1 | 2456 | 2020-06-11 00:47 | GeoChem | GeoChem Trace | 180:00 | 2.7464 | 0.8587 | 4.8305 | 0.1881 | 23.2589 | 0.1864 | 0.1148 | 0.0223 | 0.9219 | 0.0164 | 0.1884 | 0.0056 | 1.2567 | 0.0101 | 6.2537 | 0.0195 | 0.3226 | 0.0041 | 0.0022 | 0.0016 | < LOD | 0.0011 | 0.0397 | 0.0024 | 2.2612 | 0.0108 | < LOD | 0.0023 | 0.0080 | 0.0010 | 0.0046 | 0.0005 | 0.0056 | 0.0005 | 0.0009 | 0.0002 | < LOD | 0.0003 | 0.0064 | 0.0004 | 0.0374 | 0.0007 | 0.0021 | 0.0005 | 0.0149 | 0.0005 | 0.0011 | 0.0005 | < LOD | 0.0005 | < LOD | 0.0006 | < LOD | 0.0014 | < LOD | 0.0011 | < LOD | 0.0025 | < LOD | 0.0096 | < LOD | 0.0045 | < LOD | 0.0138 | < LOD | 0.0187 |  |  | < LOD | 0.0004 | < LOD | 0.0007 | < LOD | 0.0008 | < LOD | 0.0005 | < LOD | 0.0011 | < LOD | 0.0002 | < LOD | 0.0002 | < LOD | 0.0013 | < LOD | 0.0013 | < LOD | 0.0017 | < LOD | 0.0042 | Passed
mudbrick | Artaxata | Hill II | AA-1 | AA-1 | 2457 | 2020-06-11 00:50 | GeoChem | GeoChem Trace | 180:00 | 4.3794 | 1.0691 | 7.9173 | 0.2199 | 32.9705 | 0.2245 | 0.1537 | 0.0235 | 0.2269 | 0.0117 | 0.2233 | 0.0078 | 1.6738 | 0.0115 | 7.0970 | 0.0207 | 0.3886 | 0.0043 | 0.0048 | 0.0016 | 0.0063 | 0.0012 | 0.0480 | 0.0028 | 2.9196 | 0.0125 | < LOD | 0.0020 | 0.0060 | 0.0007 | 0.0048 | 0.0004 | 0.0059 | 0.0004 | 0.0006 | 0.0002 | < LOD | 0.0003 | 0.0061 | 0.0003 | 0.0359 | 0.0005 | 0.0026 | 0.0004 | 0.0134 | 0.0004 | 0.0008 | 0.0004 | < LOD | 0.0005 | < LOD | 0.0007 | < LOD | 0.0018 | < LOD | 0.0008 | < LOD | 0.0015 | < LOD | 0.0094 | < LOD | 0.0027 | 0.0306 | 0.0128 | < LOD | 0.0155 |  |  | < LOD | 0.0003 | < LOD | 0.0003 | < LOD | 0.0006 | < LOD | 0.0005 | < LOD | 0.0009 | < LOD | 0.0003 | < LOD | 0.0003 | < LOD | 0.0009 | < LOD | 0.0011 | < LOD | 0.0014 | < LOD | 0.0035 | Passed
mudbrick | Artaxata | Hill II | AA-1 | AA-1 | 2458 | 2020-06-11 00:55 | GeoChem | GeoChem Trace | 180:00 | 4.3747 | 1.0213 | 6.5711 | 0.2057 | 29.1849 | 0.2101 | 0.1559 | 0.0228 | 0.2228 | 0.0118 | 0.2020 | 0.0069 | 1.5696 | 0.0111 | 6.6805 | 0.0201 | 0.3771 | 0.0043 | 0.0056 | 0.0016 | 0.0034 | 0.0011 | 0.0510 | 0.0028 | 3.0905 | 0.0127 | < LOD | 0.0023 | 0.0086 | 0.0009 | 0.0051 | 0.0005 | 0.0065 | 0.0005 | 0.0007 | 0.0002 | < LOD | 0.0003 | 0.0068 | 0.0004 | 0.0398 | 0.0006 | 0.0022 | 0.0005 | 0.0152 | 0.0004 | 0.0011 | 0.0004 | < LOD | 0.0005 | < LOD | 0.0006 | < LOD | 0.0016 | < LOD | 0.0009 | < LOD | 0.0016 | < LOD | 0.0095 | < LOD | 0.0041 | 0.0246 | 0.0132 | < LOD | 0.0167 |  |  | < LOD | 0.0004 | < LOD | 0.0006 | < LOD | 0.0007 | < LOD | 0.0005 | < LOD | 0.0010 | < LOD | 0.0003 | < LOD | 0.0002 | < LOD | 0.0011 | < LOD | 0.0012 | < LOD | 0.0015 | < LOD | 0.0037 | Passed
mudbrick | Artaxata | Hill II | AA-2 | AA-2 | 2459 | 2020-06-11 01:04 | GeoChem | GeoChem Trace | 180:00 | 4.5242 | 1.0077 | 5.6739 | 0.2036 | 25.8824 | 0.2002 | 0.2287 | 0.0254 | 1.3189 | 0.0172 | 0.3454 | 0.0074 | 1.3195 | 0.0106 | 10.1846 | 0.0247 | 0.3772 | 0.0045 | 0.0044 | 0.0017 | 0.0034 | 0.0012 | 0.0477 | 0.0028 | 2.9471 | 0.0130 | < LOD | 0.0024 | 0.0063 | 0.0007 | 0.0046 | 0.0004 | 0.0054 | 0.0004 | 0.0005 | 0.0002 | < LOD | 0.0002 | 0.0055 | 0.0003 | 0.0460 | 0.0006 | 0.0019 | 0.0004 | 0.0138 | 0.0004 | 0.0009 | 0.0004 | < LOD | 0.0004 | < LOD | 0.0007 | < LOD | 0.0017 | < LOD | 0.0009 | < LOD | 0.0014 | < LOD | 0.0101 | < LOD | 0.0026 | 0.0358 | 0.0113 | < LOD | 0.0146 |  |  | < LOD | 0.0003 | < LOD | 0.0006 | < LOD | 0.0006 | < LOD | 0.0006 | < LOD | 0.0009 | < LOD | 0.0003 | < LOD | 0.0003 | < LOD | 0.0009 | < LOD | 0.0010 | < LOD | 0.0014 | < LOD | 0.0034 | Passed
mudbrick | Artaxata | Hill II | AA-2 | AA-2 | 2460 | 2020-06-11 01:09 | GeoChem | GeoChem Trace | 180:00 | 3.4064 | 0.9628 | 4.4811 | 0.1873 | 22.0313 | 0.1834 | 0.1330 | 0.0236 | 0.9416 | 0.0161 | 0.2792 | 0.0058 | 1.0355 | 0.0096 | 8.6377 | 0.0227 | 0.3186 | 0.0042 | 0.0053 | 0.0017 | < LOD | 0.0011 | 0.0521 | 0.0027 | 2.3978 | 0.0115 | < LOD | 0.0024 | 0.0063 | 0.0007 | 0.0041 | 0.0004 | 0.0048 | 0.0004 | 0.0003 | 0.0002 | < LOD | 0.0003 | 0.0047 | 0.0003 | 0.0426 | 0.0006 | 0.0022 | 0.0005 | 0.0135 | 0.0004 | 0.0008 | 0.0004 | < LOD | 0.0005 | < LOD | 0.0007 | < LOD | 0.0015 | < LOD | 0.0009 | < LOD | 0.0021 | < LOD | 0.0105 | < LOD | 0.0038 | < LOD | 0.0113 | < LOD | 0.0219 |  |  | < LOD | 0.0003 | < LOD | 0.0003 | < LOD | 0.0007 | < LOD | 0.0005 | < LOD | 0.0010 | < LOD | 0.0003 | < LOD | 0.0002 | < LOD | 0.0010 | < LOD | 0.0011 | < LOD | 0.0014 | < LOD | 0.0035 | Passed
mudbrick | Artaxata | Hill II | AA-2 | AA-2 | 2461 | 2020-06-11 01:13 | GeoChem | GeoChem Trace | 180:00 | 4.7779 | 1.2541 | 6.9571 | 0.2204 | 33.2914 | 0.2283 | 0.2623 | 0.0264 | 0.5332 | 0.0131 | 0.4590 | 0.0090 | 1.4862 | 0.0111 | 10.2499 | 0.0247 | 0.3932 | 0.0044 | 0.0051 | 0.0016 | 0.0037 | 0.0012 | 0.0656 | 0.0032 | 3.3144 | 0.0138 | < LOD | 0.0020 | 0.0069 | 0.0007 | 0.0047 | 0.0004 | 0.0054 | 0.0004 | 0.0002 | 0.0002 | < LOD | 0.0002 | 0.0052 | 0.0003 | 0.0439 | 0.0005 | 0.0018 | 0.0004 | 0.0130 | 0.0003 | 0.0005 | 0.0003 | < LOD | 0.0004 |  |  | < LOD | 0.0019 | < LOD | 0.0007 | < LOD | 0.0019 | < LOD | 0.0096 | < LOD | 0.0025 | 0.0344 | 0.0112 | < LOD | 0.0197 |  |  | < LOD | 0.0003 | < LOD | 0.0005 | < LOD | 0.0006 | < LOD | 0.0006 | < LOD | 0.0008 | < LOD | 0.0004 | < LOD | 0.0003 | < LOD | 0.0008 | < LOD | 0.0009 | < LOD | 0.0013 | < LOD | 0.0031 | Passed
mudbrick | Artaxata | Hill II | AA-3 | AA-3 | 2462 | 2020-06-11 01:19 | GeoChem | GeoChem Trace | 180:00 | 3.2346 | 0.9346 | 4.4154 | 0.1779 | 21.2552 | 0.1783 | 0.1467 | 0.0216 | 0.0755 | 0.0108 | 0.3040 | 0.0051 | 0.9149 | 0.0090 | 7.4181 | 0.0210 | 0.2934 | 0.0039 | < LOD | 0.0015 | < LOD | 0.0010 | 0.0397 | 0.0025 | 2.0502 | 0.0104 | < LOD | 0.0023 | 0.0051 | 0.0007 | 0.0031 | 0.0004 | 0.0040 | 0.0004 | < LOD | 0.0002 | < LOD | 0.0003 | 0.0042 | 0.0003 | 0.0436 | 0.0006 | 0.0012 | 0.0005 | 0.0135 | 0.0004 | 0.0009 | 0.0004 | < LOD | 0.0005 | < LOD | 0.0007 | < LOD | 0.0016 | < LOD | 0.0010 | < LOD | 0.0016 | < LOD | 0.0110 | < LOD | 0.0039 | 0.0344 | 0.0119 | < LOD | 0.0165 | < LOD | 0.0085 | < LOD | 0.0003 | 0.0008 | 0.0006 | < LOD | 0.0006 | < LOD | 0.0005 | < LOD | 0.0010 | < LOD | 0.0002 | < LOD | 0.0002 | < LOD | 0.0010 | < LOD | 0.0011 | < LOD | 0.0015 | < LOD | 0.0036 | Passed
mudbrick | Artaxata | Hill II | AA-3 | AA-3 | 2463 | 2020-06-11 01:23 | GeoChem | GeoChem Trace | 180:00 | 3.5560 | 1.0172 | 4.3120 | 0.1721 | 20.3098 | 0.1731 | 0.1559 | 0.0208 | 0.0678 | 0.0105 | 0.2925 | 0.0048 | 0.8534 | 0.0087 | 6.6907 | 0.0199 | 0.2597 | 0.0037 | < LOD | 0.0015 | < LOD | 0.0010 | 0.0420 | 0.0025 | 1.9253 | 0.0099 | < LOD | 0.0023 | 0.0055 | 0.0009 | 0.0039 | 0.0004 | 0.0042 | 0.0004 | 0.0003 | 0.0002 | < LOD | 0.0003 | 0.0044 | 0.0004 | 0.0440 | 0.0007 | 0.0021 | 0.0005 | 0.0137 | 0.0004 | < LOD | 0.0005 | < LOD | 0.0005 | < LOD | 0.0006 | < LOD | 0.0015 | < LOD | 0.0010 | < LOD | 0.0017 | < LOD | 0.0106 | < LOD | 0.0032 | 0.0286 | 0.0133 | < LOD | 0.0187 | < LOD | 0.0083 | < LOD | 0.0004 | < LOD | 0.0004 | < LOD | 0.0007 | < LOD | 0.0005 | < LOD | 0.0011 | < LOD | 0.0002 | < LOD | 0.0002 | < LOD | 0.0012 | < LOD | 0.0013 | < LOD | 0.0016 | < LOD | 0.0040 | Passed
mudbrick | Artaxata | Hill II | AA-3 | AA-3 | 2464 | 2020-06-11 01:26 | GeoChem | GeoChem Trace | 180:00 | 3.4163 | 1.5401 | 6.1285 | 0.2021 | 26.5666 | 0.2012 | 0.1586 | 0.0233 | 0.0885 | 0.0105 | 0.3561 | 0.0066 | 1.1780 | 0.0100 | 9.0276 | 0.0232 | 0.3398 | 0.0041 | < LOD | 0.0015 | 0.0034 | 0.0011 | 0.0631 | 0.0031 | 3.2550 | 0.0134 | < LOD | 0.0025 | 0.0062 | 0.0007 | 0.0041 | 0.0004 | 0.0047 | 0.0003 | 0.0004 | 0.0002 | < LOD | 0.0002 | 0.0057 | 0.0003 | 0.0510 | 0.0006 | 0.0021 | 0.0004 | 0.0160 | 0.0003 | 0.0008 | 0.0004 | < LOD | 0.0004 | < LOD | 0.0018 |  |  | 0.0010 | 0.0008 | < LOD | 0.0014 | < LOD | 0.0117 | < LOD | 0.0035 | 0.0477 | 0.0111 | < LOD | 0.0205 | < LOD | 0.0082 | < LOD | 0.0003 | 0.0005 | 0.0005 | < LOD | 0.0005 | < LOD | 0.0006 | < LOD | 0.0008 | < LOD | 0.0004 | < LOD | 0.0003 | < LOD | 0.0009 | < LOD | 0.0010 | < LOD | 0.0013 | < LOD | 0.0031 | Passed
mudbrick | Artaxata | Urartian silo | AA-4 | AA-4 | 2465 | 2020-06-11 01:34 | GeoChem | GeoChem Trace | 180:00 | 2.8352 | 0.9876 | 4.1647 | 0.1777 | 20.4747 | 0.1749 | 0.1793 | 0.0220 | 0.3884 | 0.0134 | 0.2317 | 0.0048 | 1.0961 | 0.0096 | 6.0474 | 0.0191 | 0.2941 | 0.0039 | < LOD | 0.0016 | < LOD | 0.0010 | 0.0414 | 0.0024 | 2.0982 | 0.0103 | < LOD | 0.0024 | 0.0063 | 0.0008 | 0.0041 | 0.0004 | 0.0055 | 0.0004 | 0.0004 | 0.0002 | < LOD | 0.0003 | 0.0051 | 0.0004 | 0.0433 | 0.0006 | 0.0016 | 0.0005 | 0.0147 | 0.0004 | < LOD | 0.0005 | < LOD | 0.0005 | < LOD | 0.0006 | < LOD | 0.0015 | < LOD | 0.0009 | < LOD | 0.0017 | < LOD | 0.0105 | < LOD | 0.0029 | 0.0398 | 0.0123 | < LOD | 0.0170 | < LOD | 0.0087 | < LOD | 0.0004 | < LOD | 0.0006 | < LOD | 0.0007 | < LOD | 0.0005 | < LOD | 0.0011 | < LOD | 0.0002 | < LOD | 0.0002 | < LOD | 0.0011 | < LOD | 0.0013 | < LOD | 0.0016 | < LOD | 0.0039 | Passed
mudbrick | Artaxata | Urartian silo | AA-4 | AA-4 | 2466 | 2020-06-11 01:38 | GeoChem | GeoChem Trace | 180:00 | 3.2129 | 1.0428 | 5.0954 | 0.1834 | 22.3522 | 0.1823 | 0.1556 | 0.0215 | 0.2060 | 0.0116 | 0.2247 | 0.0051 | 1.1345 | 0.0097 | 6.7282 | 0.0201 | 0.2934 | 0.0039 | < LOD | 0.0015 | < LOD | 0.0010 | 0.0450 | 0.0026 | 2.2492 | 0.0108 | < LOD | 0.0023 | 0.0066 | 0.0008 | 0.0038 | 0.0004 | 0.0042 | 0.0004 | 0.0002 | 0.0002 | < LOD | 0.0003 | 0.0052 | 0.0004 | 0.0464 | 0.0006 | 0.0017 | 0.0005 | 0.0144 | 0.0004 | < LOD | 0.0005 | < LOD | 0.0005 | < LOD | 0.0007 | < LOD | 0.0015 | < LOD | 0.0009 | < LOD | 0.0016 | < LOD | 0.0106 | < LOD | 0.0041 | 0.0348 | 0.0125 | < LOD | 0.0171 | < LOD | 0.0084 | < LOD | 0.0003 | < LOD | 0.0006 | < LOD | 0.0007 | < LOD | 0.0005 | < LOD | 0.0010 | < LOD | 0.0002 | < LOD | 0.0002 | < LOD | 0.0011 | < LOD | 0.0012 | < LOD | 0.0016 | < LOD | 0.0038 | Passed
mudbrick | Artaxata | Urartian silo | AA-4 | AA-4 | 2467 | 2020-06-11 01:42 | GeoChem | GeoChem Trace | 180:00 | 3.0775 | 0.8448 | 4.0428 | 0.1722 | 19.3344 | 0.1697 | 0.1686 | 0.0214 | 0.3701 | 0.0131 | 0.2660 | 0.0048 | 1.0346 | 0.0094 | 6.3074 | 0.0195 | 0.2834 | 0.0039 | < LOD | 0.0016 | < LOD | 0.0010 | 0.0390 | 0.0024 | 1.9886 | 0.0101 | < LOD | 0.0024 | 0.0068 | 0.0009 | 0.0043 | 0.0004 | 0.0051 | 0.0005 | 0.0003 | 0.0002 | < LOD | 0.0003 | 0.0048 | 0.0004 | 0.0433 | 0.0007 | 0.0018 | 0.0005 | 0.0148 | 0.0005 | < LOD | 0.0005 | < LOD | 0.0005 | < LOD | 0.0006 | < LOD | 0.0014 | < LOD | 0.0011 | < LOD | 0.0018 | 0.0132 | 0.0104 | < LOD | 0.0032 | 0.0360 | 0.0130 | < LOD | 0.0264 | < LOD | 0.0088 | < LOD | 0.0004 | < LOD | 0.0007 | < LOD | 0.0008 | < LOD | 0.0005 | < LOD | 0.0011 | < LOD | 0.0002 | < LOD | 0.0002 | < LOD | 0.0012 | < LOD | 0.0013 | < LOD | 0.0017 | < LOD | 0.0041 | Passed
mudbrick | Artaxata | Phase I | AA-5 | AA-5 | 2468 | 2020-06-11 03:13 | GeoChem | GeoChem Trace | 180:00 | 3.5673 | 1.4589 | 6.6622 | 0.2187 | 31.6496 | 0.2226 | 0.5126 | 0.0282 | 1.0951 | 0.0161 | 0.3734 | 0.0084 | 1.6952 | 0.0117 | 10.2648 | 0.0249 | 0.3694 | 0.0043 | 0.0062 | 0.0016 | 0.0049 | 0.0012 | 0.0679 | 0.0032 | 3.2919 | 0.0139 | < LOD | 0.0021 | 0.0057 | 0.0006 | 0.0050 | 0.0004 | 0.0055 | 0.0004 | 0.0005 | 0.0002 | < LOD | 0.0002 | 0.0043 | 0.0003 | 0.0510 | 0.0005 | 0.0020 | 0.0004 | 0.0157 | 0.0003 | 0.0009 | 0.0003 | < LOD | 0.0004 |  |  | < LOD | 0.0020 | < LOD | 0.0007 | < LOD | 0.0013 | < LOD | 0.0106 | < LOD | 0.0034 | 0.0426 | 0.0111 | < LOD | 0.0195 |  |  | < LOD | 0.0003 | < LOD | 0.0005 | < LOD | 0.0005 | < LOD | 0.0006 | < LOD | 0.0008 | < LOD | 0.0004 | < LOD | 0.0004 | < LOD | 0.0008 | < LOD | 0.0009 | < LOD | 0.0012 | < LOD | 0.0030 | Passed
mudbrick | Artaxata | Phase I | AA-5 | AA-5 | 2469 | 2020-06-11 03:17 | GeoChem | GeoChem Trace | 180:00 | 3.0389 | 0.9353 | 3.6989 | 0.1696 | 20.1175 | 0.1732 | 0.3151 | 0.0228 | 0.6446 | 0.0145 | 0.2671 | 0.0048 | 1.0649 | 0.0095 | 6.7580 | 0.0201 | 0.2724 | 0.0038 | < LOD | 0.0015 | < LOD | 0.0010 | 0.0372 | 0.0024 | 1.9394 | 0.0100 | < LOD | 0.0023 | 0.0051 | 0.0008 | 0.0039 | 0.0004 | 0.0053 | 0.0004 | 0.0005 | 0.0002 | < LOD | 0.0003 | 0.0040 | 0.0004 | 0.0469 | 0.0006 | 0.0014 | 0.0005 | 0.0140 | 0.0004 | 0.0007 | 0.0005 | < LOD | 0.0005 | < LOD | 0.0006 | < LOD | 0.0015 | < LOD | 0.0009 | < LOD | 0.0023 | < LOD | 0.0109 | < LOD | 0.0040 | 0.0483 | 0.0121 | < LOD | 0.0165 | < LOD | 0.0085 | < LOD | 0.0003 | < LOD | 0.0006 | < LOD | 0.0007 | < LOD | 0.0005 | < LOD | 0.0010 | < LOD | 0.0002 | < LOD | 0.0002 | < LOD | 0.0011 | < LOD | 0.0012 | < LOD | 0.0015 | < LOD | 0.0038 | Passed
mudbrick | Artaxata | Phase I | AA-5 | AA-5 | 2470 | 2020-06-11 03:21 | GeoChem | GeoChem Trace | 180:00 | 3.8770 | 0.9390 | 3.9854 | 0.1716 | 20.3138 | 0.1739 | 0.3131 | 0.0229 | 0.9238 | 0.0158 | 0.2664 | 0.0051 | 1.1046 | 0.0096 | 7.0146 | 0.0205 | 0.2728 | 0.0038 | < LOD | 0.0015 | < LOD | 0.0010 | 0.0367 | 0.0024 | 2.0069 | 0.0103 | < LOD | 0.0023 | 0.0055 | 0.0008 | 0.0041 | 0.0004 | 0.0055 | 0.0004 | 0.0005 | 0.0002 | < LOD | 0.0003 | 0.0039 | 0.0004 | 0.0503 | 0.0007 | 0.0019 | 0.0005 | 0.0151 | 0.0004 | 0.0009 | 0.0005 | < LOD | 0.0005 | < LOD | 0.0006 | < LOD | 0.0015 | < LOD | 0.0009 | < LOD | 0.0023 | < LOD | 0.0108 | < LOD | 0.0041 | 0.0361 | 0.0122 | < LOD | 0.0244 | < LOD | 0.0085 | < LOD | 0.0003 | < LOD | 0.0004 | < LOD | 0.0007 | < LOD | 0.0005 | < LOD | 0.0010 | < LOD | 0.0002 | < LOD | 0.0002 | < LOD | 0.0011 | < LOD | 0.0011 | < LOD | 0.0015 | < LOD | 0.0038 | Passed
mudbrick | Artaxata | Phase I | AA-6 | AA-6 | 2471 | 2020-06-11 03:28 | GeoChem | GeoChem Trace | 180:00 | 4.2548 | 0.9783 | 5.4990 | 0.2011 | 25.7306 | 0.1989 | 0.3736 | 0.0262 | 1.5886 | 0.0186 | 0.3964 | 0.0075 | 1.5798 | 0.0113 | 9.1249 | 0.0234 | 0.3589 | 0.0043 | 0.0044 | 0.0017 | 0.0025 | 0.0011 | 0.0576 | 0.0029 | 2.6765 | 0.0123 | < LOD | 0.0023 | 0.0062 | 0.0008 | 0.0045 | 0.0005 | 0.0061 | 0.0005 | 0.0007 | 0.0002 | < LOD | 0.0003 | 0.0051 | 0.0004 | 0.0545 | 0.0007 | 0.0019 | 0.0005 | 0.0180 | 0.0004 | 0.0007 | 0.0004 | < LOD | 0.0005 | < LOD | 0.0006 | < LOD | 0.0016 | < LOD | 0.0009 | < LOD | 0.0016 | < LOD | 0.0095 | < LOD | 0.0040 | 0.0267 | 0.0121 | < LOD | 0.0158 |  |  | < LOD | 0.0003 | < LOD | 0.0006 | < LOD | 0.0007 | < LOD | 0.0005 | < LOD | 0.0010 | < LOD | 0.0003 | < LOD | 0.0003 | < LOD | 0.0011 | < LOD | 0.0012 | < LOD | 0.0015 | < LOD | 0.0038 | Passed
mudbrick | Artaxata | Phase I | AA-6 | AA-6 | 2472 | 2020-06-11 03:32 | GeoChem | GeoChem Trace | 180:00 | 4.5163 | 1.2184 | 6.0382 | 0.2137 | 27.6779 | 0.2077 | 0.3293 | 0.0273 | 2.0948 | 0.0204 | 0.3820 | 0.0082 | 1.8415 | 0.0121 | 9.8761 | 0.0244 | 0.3745 | 0.0045 | 0.0017 | 0.0017 | 0.0018 | 0.0012 | 0.0686 | 0.0032 | 3.0732 | 0.0134 | < LOD | 0.0023 | 0.0057 | 0.0008 | 0.0045 | 0.0004 | 0.0053 | 0.0004 | 0.0005 | 0.0002 | < LOD | 0.0003 | 0.0055 | 0.0003 | 0.0525 | 0.0006 | 0.0022 | 0.0004 | 0.0170 | 0.0004 | 0.0010 | 0.0004 | < LOD | 0.0004 | < LOD | 0.0007 | < LOD | 0.0017 | < LOD | 0.0008 | < LOD | 0.0015 | < LOD | 0.0099 | < LOD | 0.0037 | 0.0451 | 0.0117 | < LOD | 0.0211 | < LOD | 0.0088 | < LOD | 0.0003 | < LOD | 0.0006 | < LOD | 0.0007 | < LOD | 0.0006 | < LOD | 0.0010 | < LOD | 0.0004 | < LOD | 0.0003 | < LOD | 0.0010 | < LOD | 0.0011 | < LOD | 0.0014 | < LOD | 0.0034 | Passed
mudbrick | Artaxata | Phase I | AA-6 | AA-6 | 2473 | 2020-06-11 03:36 | GeoChem | GeoChem Trace | 180:00 | 5.3749 | 1.1193 | 6.3579 | 0.2081 | 27.7632 | 0.2065 | 0.3849 | 0.0262 | 1.5055 | 0.0178 | 0.4011 | 0.0080 | 1.6563 | 0.0115 | 9.1238 | 0.0233 | 0.3611 | 0.0043 | 0.0046 | 0.0016 | 0.0021 | 0.0011 | 0.0611 | 0.0029 | 2.7398 | 0.0124 | < LOD | 0.0021 | 0.0069 | 0.0008 | 0.0048 | 0.0005 | 0.0063 | 0.0004 | 0.0005 | 0.0002 | < LOD | 0.0003 | 0.0052 | 0.0004 | 0.0550 | 0.0007 | 0.0017 | 0.0005 | 0.0173 | 0.0004 | 0.0008 | 0.0004 | < LOD | 0.0005 | < LOD | 0.0007 | < LOD | 0.0016 | < LOD | 0.0009 | < LOD | 0.0016 | < LOD | 0.0093 | < LOD | 0.0039 | 0.0387 | 0.0122 | < LOD | 0.0158 |  |  | < LOD | 0.0003 | < LOD | 0.0006 | < LOD | 0.0007 | < LOD | 0.0005 | < LOD | 0.0010 | < LOD | 0.0003 | < LOD | 0.0003 | < LOD | 0.0011 | < LOD | 0.0012 | < LOD | 0.0015 | < LOD | 0.0037 | Passed
mudbrick | Artaxata | Phase II or III | AA-7 | AA-7 | 2474 | 2020-06-11 03:46 | GeoChem | GeoChem Trace | 180:00 | 2.2083 | 0.7342 | 2.3252 | 0.1476 | 12.6455 | 0.1374 | 0.1234 | 0.0204 | 1.2123 | 0.0182 | 0.2487 | 0.0035 | 0.6564 | 0.0078 | 4.8029 | 0.0171 | 0.1988 | 0.0035 | < LOD | 0.0015 | < LOD | 0.0009 | 0.0263 | 0.0019 | 1.4028 | 0.0083 | < LOD | 0.0023 | 0.0056 | 0.0010 | 0.0037 | 0.0004 | 0.0057 | 0.0005 | 0.0004 | 0.0002 | < LOD | 0.0003 | 0.0048 | 0.0004 | 0.0448 | 0.0008 | 0.0010 | 0.0006 | 0.0145 | 0.0005 | < LOD | 0.0006 | < LOD | 0.0007 | < LOD | 0.0006 | < LOD | 0.0012 | < LOD | 0.0012 | < LOD | 0.0020 | < LOD | 0.0105 | < LOD | 0.0049 | < LOD | 0.0140 | < LOD | 0.0212 |  |  | < LOD | 0.0004 | < LOD | 0.0005 | < LOD | 0.0009 | < LOD | 0.0005 | < LOD | 0.0013 | < LOD | 0.0001 | < LOD | 0.0001 | < LOD | 0.0013 | < LOD | 0.0014 | < LOD | 0.0018 | < LOD | 0.0047 | Passed
mudbrick | Artaxata | Phase II or III | AA-7 | AA-7 | 2475 | 2020-06-11 03:51 | GeoChem | GeoChem Trace | 180:00 | 3.3129 | 0.8170 | 2.6481 | 0.1507 | 13.0765 | 0.1391 | 0.1000 | 0.0208 | 2.1059 | 0.0216 | 0.2821 | 0.0040 | 0.6561 | 0.0078 | 5.3836 | 0.0179 | 0.1951 | 0.0034 | < LOD | 0.0015 | < LOD | 0.0009 | 0.0239 | 0.0020 | 1.4607 | 0.0086 | < LOD | 0.0024 | 0.0064 | 0.0010 | 0.0033 | 0.0004 | 0.0051 | 0.0005 | 0.0006 | 0.0002 | < LOD | 0.0003 | 0.0048 | 0.0004 | 0.0469 | 0.0007 | 0.0014 | 0.0006 | 0.0143 | 0.0005 | 0.0012 | 0.0006 | < LOD | 0.0006 | < LOD | 0.0006 | < LOD | 0.0012 | < LOD | 0.0011 | < LOD | 0.0019 | < LOD | 0.0103 | < LOD | 0.0048 | 0.0372 | 0.0138 | < LOD | 0.0203 | < LOD | 0.0085 | < LOD | 0.0004 | < LOD | 0.0004 | < LOD | 0.0009 | < LOD | 0.0005 | < LOD | 0.0012 | < LOD | 0.0002 | < LOD | 0.0001 | < LOD | 0.0014 | < LOD | 0.0014 | < LOD | 0.0018 | < LOD | 0.0045 | Passed
mudbrick | Artaxata | Phase II or III | AA-7 | AA-7 | 2476 | 2020-06-11 03:56 | GeoChem | GeoChem Trace | 180:00 | 3.1565 | 0.8697 | 3.0445 | 0.1553 | 15.3902 | 0.1502 | 0.1783 | 0.0209 | 1.4067 | 0.0186 | 0.3028 | 0.0042 | 0.7244 | 0.0080 | 5.2375 | 0.0177 | 0.1970 | 0.0034 | < LOD | 0.0014 | < LOD | 0.0009 | 0.0292 | 0.0020 | 1.4605 | 0.0086 | < LOD | 0.0023 | 0.0048 | 0.0009 | 0.0037 | 0.0004 | 0.0050 | 0.0005 | 0.0004 | 0.0002 | < LOD | 0.0003 | 0.0045 | 0.0004 | 0.0446 | 0.0007 | 0.0015 | 0.0006 | 0.0144 | 0.0005 | 0.0007 | 0.0005 | < LOD | 0.0006 | < LOD | 0.0006 | < LOD | 0.0013 | < LOD | 0.0012 | < LOD | 0.0019 | < LOD | 0.0107 | < LOD | 0.0034 | < LOD | 0.0137 | < LOD | 0.0202 |  |  | < LOD | 0.0004 | < LOD | 0.0007 | < LOD | 0.0008 | < LOD | 0.0005 | < LOD | 0.0012 | < LOD | 0.0002 | < LOD | 0.0001 | < LOD | 0.0013 | < LOD | 0.0014 | < LOD | 0.0017 | < LOD | 0.0043 | Passed
mudbrick | Artaxata | Phase II or III | AA-8 | AA-8 | 2477 | 2020-06-11 04:02 | GeoChem | GeoChem Trace | 180:00 | 2.6822 | 0.7102 | 2.0995 | 0.1450 | 10.8654 | 0.1282 | < LOD | 0.0197 | 1.6022 | 0.0200 | 0.1616 | 0.0032 | 0.6566 | 0.0078 | 4.8269 | 0.0171 | 0.1949 | 0.0034 | < LOD | 0.0015 | < LOD | 0.0009 | 0.0191 | 0.0018 | 1.2257 | 0.0078 | < LOD | 0.0023 | 0.0072 | 0.0011 | 0.0037 | 0.0004 | 0.0046 | 0.0005 | 0.0005 | 0.0002 | < LOD | 0.0004 | 0.0048 | 0.0005 | 0.0415 | 0.0008 | 0.0015 | 0.0007 | 0.0155 | 0.0006 | < LOD | 0.0007 | < LOD | 0.0007 | < LOD | 0.0005 | < LOD | 0.0011 | < LOD | 0.0014 | < LOD | 0.0022 | < LOD | 0.0100 | < LOD | 0.0056 | 0.0308 | 0.0156 | < LOD | 0.0241 | < LOD | 0.0088 | < LOD | 0.0005 | < LOD | 0.0005 | < LOD | 0.0010 | < LOD | 0.0004 | < LOD | 0.0014 | < LOD | 0.0001 | < LOD | 0.0001 | < LOD | 0.0016 | < LOD | 0.0016 | < LOD | 0.0021 | < LOD | 0.0052 | Passed
mudbrick | Artaxata | Phase II or III | AA-8 | AA-8 | 2478 | 2020-06-11 04:06 | GeoChem | GeoChem Trace | 180:00 | 1.8746 | 0.8506 | 3.7708 | 0.1740 | 18.4649 | 0.1664 | 0.0568 | 0.0211 | 0.5351 | 0.0146 | 0.2223 | 0.0044 | 1.0480 | 0.0095 | 6.1856 | 0.0193 | 0.2870 | 0.0039 | < LOD | 0.0016 | < LOD | 0.0010 | 0.0408 | 0.0024 | 1.9484 | 0.0099 | < LOD | 0.0024 | 0.0076 | 0.0010 | 0.0040 | 0.0004 | 0.0045 | 0.0005 | 0.0002 | 0.0002 | < LOD | 0.0003 | 0.0051 | 0.0004 | 0.0432 | 0.0007 | 0.0011 | 0.0006 | 0.0147 | 0.0005 | < LOD | 0.0005 | < LOD | 0.0006 | < LOD | 0.0006 | < LOD | 0.0014 | < LOD | 0.0010 | < LOD | 0.0026 | < LOD | 0.0103 | < LOD | 0.0047 | 0.0303 | 0.0139 | < LOD | 0.0286 | < LOD | 0.0089 | < LOD | 0.0004 | < LOD | 0.0004 | < LOD | 0.0009 | < LOD | 0.0005 | < LOD | 0.0012 | < LOD | 0.0002 | < LOD | 0.0002 | < LOD | 0.0013 | < LOD | 0.0014 | < LOD | 0.0018 | < LOD | 0.0044 | Passed
mudbrick | Artaxata | Phase II or III | AA-8 | AA-8 | 2479 | 2020-06-11 04:10 | GeoChem | GeoChem Trace | 180:00 | 5.4948 | 1.0930 | 5.2084 | 0.1920 | 20.5992 | 0.1760 | 0.1245 | 0.0240 | 3.1292 | 0.0242 | 0.2450 | 0.0064 | 1.1555 | 0.0098 | 8.1461 | 0.0220 | 0.2909 | 0.0040 | < LOD | 0.0016 | < LOD | 0.0010 | 0.0375 | 0.0024 | 2.3504 | 0.0115 | < LOD | 0.0023 | 0.0070 | 0.0009 | 0.0042 | 0.0005 | 0.0043 | 0.0004 | 0.0008 | 0.0002 | < LOD | 0.0003 | 0.0050 | 0.0004 | 0.0455 | 0.0007 | 0.0021 | 0.0005 | 0.0147 | 0.0004 | 0.0009 | 0.0005 | < LOD | 0.0005 | < LOD | 0.0006 | < LOD | 0.0014 | < LOD | 0.0010 | < LOD | 0.0017 | < LOD | 0.0098 | < LOD | 0.0043 | 0.0321 | 0.0128 | < LOD | 0.0180 | < LOD | 0.0088 | < LOD | 0.0004 | < LOD | 0.0007 | < LOD | 0.0007 | < LOD | 0.0005 | < LOD | 0.0011 | < LOD | 0.0003 | < LOD | 0.0002 | < LOD | 0.0012 | < LOD | 0.0013 | < LOD | 0.0016 | < LOD | 0.0040 | Passed
mudbrick | Artaxata | Phase II | AA-9 | AA-9 | 2480 | 2020-06-11 04:18 | GeoChem | GeoChem Trace | 180:00 | 4.5133 | 1.0545 | 6.5061 | 0.2097 | 29.0984 | 0.2117 | 0.3589 | 0.0256 | 0.3149 | 0.0123 | 0.7649 | 0.0089 | 1.7473 | 0.0117 | 8.7361 | 0.0229 | 0.3774 | 0.0043 | 0.0050 | 0.0016 | 0.0028 | 0.0011 | 0.0513 | 0.0029 | 2.7698 | 0.0124 | < LOD | 0.0021 | 0.0056 | 0.0007 | 0.0045 | 0.0004 | 0.0049 | 0.0004 | 0.0005 | 0.0002 | < LOD | 0.0003 | 0.0051 | 0.0003 | 0.0497 | 0.0006 | 0.0019 | 0.0004 | 0.0153 | 0.0004 | 0.0008 | 0.0004 | < LOD | 0.0004 | < LOD | 0.0007 | < LOD | 0.0017 | < LOD | 0.0008 | < LOD | 0.0015 | < LOD | 0.0102 | < LOD | 0.0037 | 0.0537 | 0.0122 | < LOD | 0.0154 | < LOD | 0.0083 | < LOD | 0.0003 | < LOD | 0.0003 | < LOD | 0.0006 | < LOD | 0.0006 | < LOD | 0.0009 | < LOD | 0.0003 | < LOD | 0.0003 | < LOD | 0.0009 | < LOD | 0.0011 | < LOD | 0.0014 | < LOD | 0.0034 | Passed
mudbrick | Artaxata | Phase II | AA-9 | AA-9 | 2481 | 2020-06-11 04:21 | GeoChem | GeoChem Trace | 180:00 | 4.7653 | 1.1094 | 5.2365 | 0.1856 | 23.3814 | 0.1865 | 0.2671 | 0.0223 | 0.2494 | 0.0118 | 0.6033 | 0.0065 | 1.4057 | 0.0105 | 6.2744 | 0.0194 | 0.2715 | 0.0038 | 0.0020 | 0.0015 | < LOD | 0.0010 | 0.0484 | 0.0026 | 2.4306 | 0.0111 | < LOD | 0.0024 | 0.0074 | 0.0009 | 0.0046 | 0.0005 | 0.0063 | 0.0005 | 0.0009 | 0.0002 | < LOD | 0.0003 | 0.0061 | 0.0004 | 0.0499 | 0.0007 | 0.0019 | 0.0005 | 0.0160 | 0.0005 | 0.0010 | 0.0005 | < LOD | 0.0005 | < LOD | 0.0006 | < LOD | 0.0014 | < LOD | 0.0010 | < LOD | 0.0025 | < LOD | 0.0097 | < LOD | 0.0031 | 0.0306 | 0.0133 | < LOD | 0.0180 | < LOD | 0.0082 | < LOD | 0.0004 | < LOD | 0.0007 | < LOD | 0.0008 | < LOD | 0.0005 | < LOD | 0.0012 | < LOD | 0.0002 | < LOD | 0.0002 | < LOD | 0.0013 | < LOD | 0.0013 | < LOD | 0.0017 | < LOD | 0.0041 | Passed
mudbrick | Artaxata | Phase II | AA-9 | AA-9 | 2482 | 2020-06-11 04:25 | GeoChem | GeoChem Trace | 180:00 | 5.2032 | 1.3330 | 6.3470 | 0.2028 | 27.0929 | 0.2028 | 0.3091 | 0.0241 | 0.2629 | 0.0119 | 0.6961 | 0.0080 | 1.5721 | 0.0111 | 7.5061 | 0.0212 | 0.3150 | 0.0040 | 0.0036 | 0.0015 | < LOD | 0.0011 | 0.0601 | 0.0029 | 2.6883 | 0.0120 | < LOD | 0.0022 | 0.0063 | 0.0008 | 0.0044 | 0.0004 | 0.0055 | 0.0004 | 0.0007 | 0.0002 | < LOD | 0.0003 | 0.0060 | 0.0004 | 0.0517 | 0.0006 | 0.0023 | 0.0005 | 0.0157 | 0.0004 | 0.0007 | 0.0004 | < LOD | 0.0005 | < LOD | 0.0007 | < LOD | 0.0016 | < LOD | 0.0009 | < LOD | 0.0016 | < LOD | 0.0099 | < LOD | 0.0028 | 0.0436 | 0.0126 | < LOD | 0.0162 | < LOD | 0.0081 | < LOD | 0.0004 | < LOD | 0.0006 | < LOD | 0.0007 | < LOD | 0.0005 | < LOD | 0.0010 | < LOD | 0.0003 | < LOD | 0.0003 | < LOD | 0.0010 | < LOD | 0.0011 | < LOD | 0.0015 | < LOD | 0.0037 | Passed
mudbrick | Artaxata | Phase II | AA-10 | AA-10 | 2483 | 2020-06-11 04:31 | GeoChem | GeoChem Trace | 180:00 | 5.3409 | 1.1116 | 6.3039 | 0.2029 | 26.2839 | 0.1996 | 0.3892 | 0.0257 | 1.5174 | 0.0179 | 0.4423 | 0.0077 | 1.4262 | 0.0107 | 8.5854 | 0.0226 | 0.3412 | 0.0041 | 0.0027 | 0.0016 | 0.0017 | 0.0011 | 0.0488 | 0.0027 | 2.5422 | 0.0119 | < LOD | 0.0022 | 0.0074 | 0.0008 | 0.0050 | 0.0005 | 0.0055 | 0.0004 | 0.0004 | 0.0002 | < LOD | 0.0003 | 0.0054 | 0.0004 | 0.0507 | 0.0007 | 0.0022 | 0.0005 | 0.0207 | 0.0004 | 0.0006 | 0.0004 | < LOD | 0.0005 | < LOD | 0.0006 | < LOD | 0.0015 | < LOD | 0.0010 | < LOD | 0.0023 | < LOD | 0.0094 | < LOD | 0.0041 | 0.0458 | 0.0127 | < LOD | 0.0168 | < LOD | 0.0083 | < LOD | 0.0003 | < LOD | 0.0004 | < LOD | 0.0007 | < LOD | 0.0005 | < LOD | 0.0011 | < LOD | 0.0003 | < LOD | 0.0003 | < LOD | 0.0011 | < LOD | 0.0012 | < LOD | 0.0016 | < LOD | 0.0038 | Passed
mudbrick | Artaxata | Phase II | AA-10 | AA-10 | 2484 | 2020-06-11 04:35 | GeoChem | GeoChem Trace | 180:00 | 5.5374 | 1.1793 | 6.5190 | 0.2042 | 27.0785 | 0.2025 | 0.4396 | 0.0258 | 1.3472 | 0.0171 | 0.3797 | 0.0075 | 1.4383 | 0.0107 | 8.4084 | 0.0223 | 0.3443 | 0.0041 | 0.0038 | 0.0016 | 0.0015 | 0.0011 | 0.0597 | 0.0029 | 2.5607 | 0.0119 | < LOD | 0.0021 | 0.0069 | 0.0008 | 0.0047 | 0.0005 | 0.0056 | 0.0004 | 0.0005 | 0.0002 | < LOD | 0.0003 | 0.0057 | 0.0004 | 0.0491 | 0.0006 | 0.0023 | 0.0005 | 0.0171 | 0.0004 | 0.0009 | 0.0004 | < LOD | 0.0005 | < LOD | 0.0007 | < LOD | 0.0016 | < LOD | 0.0010 | < LOD | 0.0016 | < LOD | 0.0096 | < LOD | 0.0029 | 0.0394 | 0.0127 | < LOD | 0.0165 |  |  | < LOD | 0.0003 | < LOD | 0.0006 | < LOD | 0.0007 | < LOD | 0.0005 | < LOD | 0.0010 | < LOD | 0.0003 | < LOD | 0.0003 | < LOD | 0.0010 | < LOD | 0.0012 | < LOD | 0.0015 | < LOD | 0.0037 | Passed
mudbrick | Artaxata | Phase II | AA-10 | AA-10 | 2485 | 2020-06-11 04:39 | GeoChem | GeoChem Trace | 180:00 | 9.8162 | 1.8947 | 10.0780 | 0.2800 | 29.6504 | 0.2228 | 0.6430 | 0.0341 | 5.9103 | 0.0303 | 0.8913 | 0.0162 | 2.1097 | 0.0133 | 10.6923 | 0.0259 | 0.3844 | 0.0048 | 0.0052 | 0.0018 | 0.0089 | 0.0016 | 0.1478 | 0.0044 | 10.8954 | 0.0263 | 0.0416 | 0.0036 | 0.0107 | 0.0012 | 0.0062 | 0.0007 | 0.0115 | 0.0006 | 0.0009 | 0.0003 | < LOD | 0.0003 | 0.0092 | 0.0005 | 0.0283 | 0.0006 | 0.0046 | 0.0006 | 0.0175 | 0.0005 | 0.0007 | 0.0005 | < LOD | 0.0005 | < LOD | 0.0006 | < LOD | 0.0015 | < LOD | 0.0008 | < LOD | 0.0018 | < LOD | 0.0070 | < LOD | 0.0046 | 0.0449 | 0.0137 | < LOD | 0.0184 |  |  | < LOD | 0.0004 | < LOD | 0.0008 | < LOD | 0.0009 | < LOD | 0.0005 | < LOD | 0.0012 | < LOD | 0.0006 | < LOD | 0.0005 | 0.0017 | 0.0011 | 0.0016 | 0.0013 | < LOD | 0.0017 | < LOD | 0.0042 | Passed