## Sheet1
sample | crucible | wet_weight | sample_wet | dry_weight | after_550_C | after_950_C | context | type
AY-43 | 8.5225 | 11.4028 | 2.8803 | 11.3314 | 11.2521 | 10.8807 | Byzantine | ceiling
AY-44 | 9.5596 | 12.309 | 2.7494 | 12.2538 | 12.1688 | 12.0607 | Byzantine | floor
AY-45 | 8.6658 | 10.9233 | 2.2575 | 10.834 | 10.6226 | 10.4986 | Byzantine | PEM (burnt)
AY-46 | 8.382 | 11.3836 | 3.0016 | 11.3302 | 11.2413 | 11.2102 | Byzantine | PEM
AY-47 | 8.5868 | 11.4999 | 2.9131 | 11.4495 | 11.3855 | 11.2046 | Byzantine | ceiling
AY-48 | 9.5235 | 12.0007 | 2.4772 | 11.9675 | 11.923 | 11.55 | Byzantine | ceiling
AY-49 | 9.3611 | 12.2571 | 2.896 | 12.2562 | 12.2422 | 11.3086 | Byzantine | PEM