## Sheet1
sample | crucible | wet_weight | sample_wet | dry_weight | after_550_C | after_950_C | context | type
AH-1 | 9.514 | 12.4159 | 2.9019 | 12.3934 | 12.2887 | 11.4771 | Ad Halom | lime plaster (fine)
AH-2 | 8.5216 | 11.2984 | 2.7768 | 11.265 | 11.2116 | 10.9431 | Ad Halom | floor
AH-3 | 8.5921 | 11.1764 | 2.5843 | 11.1419 | 11.035 | 10.563 | Ad Halom | lime plaster (coarse)
AH-4 | 9.4629 | 11.7843 | 2.3214 | 11.7596 | 11.7012 | 11.6024 | Ad Halom | mudbrick
AH-5 | 8.5056 | 11.2046 | 2.699 | 11.1965 | 11.1569 | 10.9706 | Ad Halom | mudbrick
AH-6 | 8.9274 | 11.334 | 2.4066 | 11.328 | 11.2854 | 10.3303 | Ad Halom | floor plaster
AH-7 | 9.2783 | 11.9055 | 2.6272 | 11.8687 | 11.7407 | 11.2955 | Ad Halom | lime plaster (coarse)
AH-8 | 9.3285 | 11.8267 | 2.4982 | 11.7857 | 11.7301 | 11.349 | Ad Halom | floor
AH-9 | 7.9206 | 10.7624 | 2.8418 | 10.7517 | 10.7043 | 9.7729 | Ad Halom | lime plaster (fine)
TI-1 | 8.8387 | 11.1759 | 2.3372 | 11.1727 | 11.1247 | 10.1637 | Tell Iztabba | mudbrick
TI-2 | 8.4016 | 11.2627 | 2.8611 | 11.2597 | 11.2069 | 10.0116 | Tell Iztabba | mudbrick
TI-3 | 9.442 | 11.9329 | 2.4909 | 11.8839 | 11.7961 | 11.1099 | Tell Iztabba | mudbrick
TI-4 | 8.4683 | 10.5492 | 2.0809 | 10.5205 | 10.4201 | 9.8491 | Tell Iztabba | mudbrick
TI-5 | 9.526 | 11.8876 | 2.3616 | 11.8466 | 11.7663 | 11.1436 | Tell Iztabba | mudbrick
TI-6 | 8.6312 | 11.4463 | 2.8151 | 11.4046 | 11.3167 | 10.4212 | Tell Iztabba | mudbrick
TI-7 | 9.7872 | 12.1864 | 2.3992 | 12.1805 | 12.1235 | 11.1658 | Tell Iztabba | mudbrick
TI-8 | 9.4852 | 12.3379 | 2.8527 | 12.3019 | 12.2149 | 11.5015 | Tell Iztabba | mudbrick
TI-10 | 9.3 | 11.8272 | 2.5272 | 11.8225 | 11.7705 | 10.7502 | Tell Iztabba | mudbrick
RLZ-1 | 9.3933 | 12.6246 | 3.2313 | 12.5616 | 12.4867 | 12.3714 | Rishon Le'Zion | mudbrick