## Sheet 1
Sample | Al2O3 | CaO | Ti | Mn | Fe | Cu | Zn | Sr | Zr
AY-1 | 0.4261159 | 0.07676905 | 0.5560573 | 0.3027042 | 0.5218628 | 0.1039755 | 0.2972973 | 0.02865762 | 0.2846154
AY-10 | 0.5933387 | 0.1034208 | 0.5827061 | 0.308223 | 0.514139 | 0.1039755 | 0.1756757 | 0.03676471 | 0.3589744
AY-11 | 0.4132052 | 0.0523578 | 0.5651447 | 0.3598234 | 0.5540764 | 0.09785933 | 0.3693694 | 0.0311086 | 0.3384615
AY-13 | 0.6821796 | 0.1410346 | 0.670848 | 0.3134658 | 0.6202058 | 0.116208 | 0.2027027 | 0.04506033 | 0.4205128
AY-14 | 0.4760299 | 0.0958515 | 0.4875397 | 0.1857064 | 0.4104926 | 0.0764526 | 0.1306306 | 0.0173454 | 0.1525641
AY-15 | 0.4324464 | 0.1027259 | 0.590344 | 0.2681199 | 0.4998459 | 0.08766565 | 0.2267267 | 0.03808446 | 0.4303419
AY-16 | 0.4166954 | 0.06512562 | 0.5543848 | 0.2519316 | 0.4974123 | 0.0795107 | 0.2657658 | 0.03035445 | 0.3653846
AY-17 | 0.5014147 | 0.09997867 | 0.4969616 | 0.2530353 | 0.4325718 | 0.07033639 | 0.1396396 | 0.02714932 | 0.325641
AY-18 | 0.4785583 | 0.1306765 | 0.553214 | 0.3606512 | 0.4694492 | 0.0764526 | 0.1531532 | 0.02281297 | 0.2897436
AY-19 | 0.4198641 | 0.08123144 | 0.5443497 | 0.3325055 | 0.4679143 | 0.07033639 | 0.2342342 | 0.02526395 | 0.2397436
AY-2 | 0.4172523 | 0.03820687 | 0.4973518 | 0.2205436 | 0.4023112 | 0.04510703 | 0.1948198 | 0.01970211 | 0.3288462
AY-20 | 0.714185 | 0.05835447 | 0.64983 | 0.3104305 | 0.67564 | 0.06116208 | 0.2657658 | 0.02696078 | 0.5217949
AY-21 | 0.7718702 | 0.0609397 | 0.7249819 | 0.3449227 | 0.7320287 | 0.08256881 | 0.2612613 | 0.02356712 | 0.5115385
AY-3 | 0.3648834 | 0.0773754 | 0.4454294 | 0.3073951 | 0.3653797 | 0.05708461 | 0.1411411 | 0.02130468 | 0.1863248
AY-4 | 0.5187283 | 0.0899355 | 0.5867202 | 0.3987307 | 0.54896 | 0.08154944 | 0.2822823 | 0.02834339 | 0.2692308
AY-5 | 0.5256164 | 0.257197 | 0.5676813 | 0.2468267 | 0.5059577 | 0.1146789 | 0.1463964 | 0.03610483 | 0.2455128
AY-7 | 0.4018773 | 0.2314437 | 0.522133 | 0.1977097 | 0.4402907 | 0.1070336 | 0.1576577 | 0.04647436 | 0.3980769
AY-9 | 0.4847647 | 0.09267413 | 0.5454926 | 0.2402318 | 0.4697916 | 0.07889908 | 0.2148649 | 0.03201357 | 0.4003846
AY-12 | 0.4124204 | 0.08920102 | 0.4812399 | 0.2022627 | 0.4060255 | 0.08256881 | 0.1576577 | 0.03808446 | 0.3820513
AY-39 | 0.3981466 | 0.04780508 | 0.5080281 | 0.2015728 | 0.4226194 | 0.07033639 | 0.2432432 | 0.02667798 | 0.3621795
AY-27 | 0.4766332 | 0.04435533 | 0.5154429 | 0.1839128 | 0.4148907 | 0.03058104 | 0.1396396 | 0.01432881 | 0.2615385
AY-40 | 0.448841 | 0.04633815 | 0.5548308 | 0.2806291 | 0.5133272 | 0.05198777 | 0.2702703 | 0.02196456 | 0.375641
AY-22 | 0.412385 | 0.04491263 | 0.5164743 | 0.2173473 | 0.416501 | 0.03567788 | 0.1906907 | 0.009615385 | 0.2081197
AY-23 | 0.491562 | 0.05736034 | 0.599738 | 0.2973234 | 0.5434549 | 0.06422018 | 0.2477477 | 0.02526395 | 0.3955128
AY-31 | 0.4311226 | 0.07734944 | 0.4669956 | 0.2170254 | 0.3955123 | 0.03211009 | 0.1509009 | 0.0191365 | 0.1942308
AY-33 | 0.4618328 | 0.02831368 | 0.523025 | 0.1905353 | 0.4000876 | 0.02752294 | 0.1441441 | 0.01904223 | 0.1942308
AY-34 | 0.3026895 | 0.03798196 | 0.4333779 | 0.1045806 | 0.303855 | 0.05198777 | 0.1621622 | 0.01036953 | 0.2224359
AY-35 | 0.3966331 | 0.07033024 | 0.5222724 | 0.1990894 | 0.4727552 | 0.06269113 | 0.2342342 | 0.02620664 | 0.3628205
AY-39 | 0.3457543 | 0.05483194 | 0.4413782 | 0.2179912 | 0.3756912 | 0.06422018 | 0.1936937 | 0.02319005 | 0.3102564
AY-27 | 0.5411146 | 0.03751682 | 0.5340358 | 0.2301325 | 0.4336246 | 0.03975535 | 0.1486486 | 0.01432881 | 0.2358974
AY-29 | 0.6518766 | 0.1269962 | 0.595473 | 0.3096026 | 0.5891631 | 0.05810398 | 0.1666667 | 0.03186275 | 0.3320513
AY-40 | 0.3592927 | 0.04694503 | 0.4803061 | 0.2402732 | 0.4040085 | 0.05504587 | 0.2027027 | 0.02022059 | 0.3480769
AY-6 | 0.6358886 | 0.05523738 | 0.5658694 | 0.2751104 | 0.5299211 | 0.03669725 | 0.1666667 | 0.01960784 | 0.2910256
AY-8 | 0.6417805 | 0.09277527 | 0.6649941 | 0.3537528 | 0.6545251 | 0.0733945 | 0.1981982 | 0.02978884 | 0.3948718
AY-22 | 0.38419 | 0.03528436 | 0.5131014 | 0.2428256 | 0.4026015 | 0.05198777 | 0.1689189 | 0.009426848 | 0.2179487
AY-23 | 0.3738505 | 0.05862199 | 0.5573953 | 0.2795254 | 0.4746443 | 0.05810398 | 0.2162162 | 0.02582956 | 0.4076923
AY-24 | 0.527723 | 0.01780739 | 0.4960138 | 0.2226821 | 0.3979771 | 0.03058104 | 0.1396396 | 0.01093514 | 0.2410256
AY-25 | 0.5787433 | 0.0699232 | 0.6115292 | 0.2571744 | 0.5651455 | 0.04587156 | 0.2027027 | 0.01809955 | 0.3538462
AY-26 | 0.4227053 | 0.07407847 | 0.5049339 | 0.2044702 | 0.4261271 | 0.03669725 | 0.1621622 | 0.02545249 | 0.3115385
AY-28 | 0.5173436 | 0.006731562 | 0.5105648 | 0.2386865 | 0.4191806 | 0.04587156 | 0.1351351 | 0.01640271 | 0.3717949
AY-30 | 0.5524882 | 0.08858872 | 0.7499582 | 0.3774834 | 0.7102249 | 0.08562691 | 0.3333333 | 0.03487934 | 0.5935897
AY-31 | 0.4149164 | 0.09152895 | 0.5004739 | 0.2237859 | 0.3928705 | 0.05810398 | 0.1666667 | 0.01941931 | 0.1794872
AY-32 | 0.6245298 | 0.0520475 | 0.7085354 | 0.2833885 | 0.5307673 | 0.05198777 | 0.1351351 | 0.03676471 | 0.5294872
AY-33 | 0.4451043 | 0.03663827 | 0.5318615 | 0.2113687 | 0.3946711 | 0.04892966 | 0.1351351 | 0.02224736 | 0.2269231
AY-34 | 0.5365592 | 0.04617087 | 0.573117 | 0.2072296 | 0.5062184 | 0.06116208 | 0.1936937 | 0.01074661 | 0.2576923
AY-35 | 0.4083341 | 0.05384037 | 0.5428444 | 0.1937086 | 0.468544 | 0.05810398 | 0.2162162 | 0.02582956 | 0.4192308
AY-36 | 0.8198163 | 0.07020031 | 0.8060991 | 0.4475717 | 0.8619852 | 0.09174312 | 0.3198198 | 0.02564103 | 0.4051282
AY-37 | 0.3576796 | 0.01602346 | 0.4174332 | 0.1888797 | 0.3242911 | 0.0412844 | 0.1238739 | 0.002168175 | 0.1326923
AY-38 | 0.3913873 | 0.07814499 | 0.5126275 | 0.218819 | 0.4406104 | 0.0733945 | 0.1981982 | 0.02639517 | 0.4371795
AY-41 | 0.7454587 | 0.06371201 | 0.6580253 | 0.3832781 | 0.7818348 | 0.08562691 | 0.2702703 | 0.0275264 | 0.4205128
AH-2 | 0.2489047 | 0.1251054 | 0.5156659 | 0.2444812 | 0.3641006 | 0.1406728 | 0.3108108 | 0.07136124 | 0.5608974
AH-8 | 0.3151695 | 0.119025 | 0.5836818 | 0.2770419 | 0.4323307 | 0.2018349 | 0.4076577 | 0.1199095 | 0.6698718
AH-6 | 0.2840537 | 0.6568945 | 0.269365 | 0.1293598 | 0.1701163 | 0.3877676 | 0.1513514 | 0.8171192 | 0.4951282
AH-1 | 0.3782435 | 0.3343773 | 0.6396555 | 0.1908113 | 0.3917734 | 0.3134557 | 0.5923423 | 0.4846342 | 0.5467949
AH-3 | 0.1781568 | 0.3812355 | 0.2905168 | 0.2030905 | 0.2294016 | 0.3027523 | 0.6081081 | 0.3798077 | 0.55
AH-7 | 0.1283195 | 0.4160298 | 0.2562023 | 0.4141832 | 0.1683885 | 0.2629969 | 0.4842342 | 0.4909502 | 0.5923077
AH-9 | 0.4332026 | 0.5731402 | 0.4998606 | 0.2919426 | 0.3394435 | 0.3058104 | 0.3400901 | 0.5469457 | 0.4397436
AH-4 | 0.2076559 | 0.1466658 | 0.4855884 | 0.4426049 | 0.4539327 | 0.1681957 | 0.5675676 | 0.1473416 | 0.8179487
AH-5 | 0.2540191 | 0.2686946 | 0.4473156 | 0.2375828 | 0.4002302 | 0.1865443 | 0.3490991 | 0.104638 | 0.6416667
AY-50 | 0.3949012 | 0.0304475 | 0.4572671 | 0.1641832 | 0.3025366 | 0.02446483 | 0.1396396 | 0.01168929 | 0.2730769
AY-51 | 0.4496538 | 0.01983011 | 0.4043597 | 0.3656181 | 0.3128776 | 0.02446483 | 0.1216216 | 0.0086727 | 0.2141026
AY-52 | 0.4376695 | 0.1000591 | 0.4683615 | 0.2254415 | 0.4161895 | 0.05198777 | 0.1486486 | 0.02130468 | 0.2525641
AY-53 | 0.3434943 | 0.1057998 | 0.4477895 | 0.1983996 | 0.342533 | 0.0795107 | 0.1801802 | 0.04015837 | 0.4435897
AY-54 | 0.739083 | 0.07138342 | 0.6615934 | 0.4668874 | 0.7436685 | 0.08256881 | 0.2837838 | 0.02394419 | 0.3474359
AY-43 | 0.2035239 | 0.2900254 | 0.3788259 | 0.1685982 | 0.3104276 | 0.17737 | 0.1396396 | 0.1898567 | 0.4346154
AY-47 | 0.4058322 | 0.08162027 | 0.5153593 | 0.1978477 | 0.4011158 | 0.08256881 | 0.1756757 | 0.03412519 | 0.3102564
AY-48 | 0.7744813 | 0.2965923 | 0.9376707 | 0.473234 | 0.8966881 | 0.2874618 | 0.3018018 | 0.1540347 | 0.8461538
AY-44 | 0.2639942 | 0.3398031 | 0.3993979 | 0.1926049 | 0.4104729 | 0.1896024 | 0.1126126 | 0.08182504 | 0.3089744
AY-45 | 0.2387865 | 0.2616236 | 0.4254892 | 0.1887417 | 0.7838715 | 0.1559633 | 0.1171171 | 0.06994721 | 0.2782051
AY-46 | 0.2762205 | 0.1802307 | 0.5057144 | 0.2301325 | 0.5420332 | 0.1590214 | 0.2387387 | 0.07164404 | 0.4269231
AY-49 | 0.2257872 | 0.1819207 | 0.4103808 | 0.1810155 | 0.356426 | 0.1559633 | 0.1666667 | 0.1419683 | 0.3730769
AY-42 | 0.5451536 | 0.03103555 | 0.5982048 | 0.2577263 | 0.4833323 | 0.05198777 | 0.1801802 | 0.02714932 | 0.3679487
RLZ-1 | 0.4522545 | 0.1152781 | 0.6712103 | 0.2440673 | 0.5327499 | 0.0940367 | 0.3502252 | 0.03478507 | 0.6628205
TI-1 | 0.08136471 | 0.6065627 | 0.06054524 | 0.01462472 | 0.07814314 | 0.2507645 | 0.06306306 | 0.4027149 | 0.125641
TI-10 | 0.1253603 | 0.6533274 | 0.0895356 | 0.03283664 | 0.08551272 | 0.2721713 | 0.1666667 | 0.3071267 | 0.05769231
TI-2 | 0.09487436 | 0.9088318 | 0.02196577 | 0.02428256 | 0.1161619 | 0.2599388 | 0.04504505 | 0.3329563 | 0.05512821
TI-3 | 0.3467515 | 0.5022609 | 0.410771 | 0.1807395 | 0.4780093 | 0.3577982 | 0.6891892 | 0.262632 | 0.2846154
TI-4 | 0.403649 | 0.4754572 | 0.469365 | 0.2315121 | 0.5708424 | 0.4097859 | 0.6846847 | 0.2526395 | 0.3141026
TI-5 | 0.2707918 | 0.5378788 | 0.3952166 | 0.07036424 | 0.3293583 | 0.2018349 | 0.2972973 | 0.2183258 | 0.2205128
TI-6 | 0.110228 | 0.4911391 | 0.1331884 | 0.0303532 | 0.09094398 | 0.2629969 | 0.2027027 | 0.4556938 | 0.1487179
TI-7 | 0.2147116 | 0.4613301 | 0.3117021 | 0.09437086 | 0.2632879 | 0.2721713 | 0.4954955 | 0.2839367 | 0.1910256
TI-8 | 0.2514789 | 0.4614891 | 0.3071305 | 0.1622517 | 0.3651337 | 0.2721713 | 0.6576577 | 0.2837481 | 0.2474359