## Sheet 1
Sample | Type | Area | MgO | Al2O3 | SiO2 | S | Cl | K2O | CaO | Ti | Mn | Fe | Ni | Cu | Zn | Rb | Sr | Y | Zr
AA-1 | mudbrick | Hill II | 0.2466631 | 0.5439786 | 0.7850724 | 0.06664955 | 0.05888265 | 0.5805815 | 0.3182271 | 0.8465288 | 0.2108262 | 0.158371 | 0.4632768 | 0.5591398 | 0.2666667 | 0.4779874 | 0.3520599 | 0.3611111 | 0.1948052
AA-2 | mudbrick | Hill II | 0.2973666 | 0.4517808 | 0.7225081 | 0.1477849 | 0.2735371 | 0.4294854 | 0.8299374 | 0.8477055 | 0.2799793 | 0.1717461 | 0.2881356 | 0.4408602 | 0.16 | 0.2327044 | 0.5942572 | 0.2685185 | 0.05627706
AA-3 | mudbrick | Hill II | 0.1923668 | 0.3575192 | 0.5281875 | 0.001620311 | 0.2136951 | 0.2242708 | 0.4939779 | 0.5180703 | 0.2266252 | 0.1224926 | 0.1355932 | 0.1935484 | 0.04 | 0.163522 | 0.670412 | 0.2222222 | 0.1818182
AA-5 | mudbrick | Phase I | 0.2039639 | 0.336237 | 0.5868887 | 0.1403566 | 0.192819 | 0.4348743 | 0.5449735 | 0.554547 | 0.2188552 | 0.122758 | 0.1073446 | 0.3978495 | 0.1911111 | 0.03144654 | 0.7902622 | 0.212963 | 0.2510823
AA-6 | mudbrick | Phase I | 0.3577029 | 0.4844937 | 0.7220117 | 0.2844387 | 0.317345 | 0.7130114 | 0.7763156 | 0.8569507 | 0.3367003 | 0.1658928 | 0.2485876 | 0.483871 | 0.2533333 | 0.2578616 | 0.9625468 | 0.2592593 | 0.5757576
AA-10 | mudbrick | Phase II | 0.6325635 | 0.6936308 | 0.7493772 | 0.4890315 | 0.5611895 | 0.6893001 | 0.7514857 | 0.8155993 | 0.5154105 | 0.4247357 | 0.5988701 | 0.7096774 | 0.4711111 | 0.5408805 | 0.5393258 | 0.5648148 | 0.7056277
AA-9 | mudbrick | Phase II | 0.3717975 | 0.4926197 | 0.6982446 | 0.03558979 | 0.7215294 | 0.6321776 | 0.4588979 | 0.6374181 | 0.2654753 | 0.145182 | 0.2768362 | 0.4516129 | 0.2088889 | 0.3459119 | 0.8289638 | 0.287037 | 0.3463203
AA-7 | mudbrick | Phase II or III | 0.1281816 | 0.07183054 | 0.1265793 | 0.2579661 | 0.1593349 | 0.01573106 | 0.05746482 | 0.01042192 | 0.05723906 | 0.0222999 | 0.1355932 | 0.1505376 | 0.1688889 | 0.1509434 | 0.6416979 | 0.08333333 | 0.1818182
AA-8 | mudbrick | Phase II or III | 0.1858484 | 0.1997117 | 0.257637 | 0.2888661 | 0.06582614 | 0.2045038 | 0.2688389 | 0.3161876 | 0.1038591 | 0.06368346 | 0.4180791 | 0.2795699 | 0.06222222 | 0.2012579 | 0.5655431 | 0.1574074 | 0.2554113
AA-4 | mudbrick | Urartian silo | 0.1469813 | 0.2926365 | 0.4394468 | 0.04342319 | 0.1085378 | 0.2973996 | 0.2645601 | 0.4810893 | 0.1763792 | 0.09165745 | 0.299435 | 0.311828 | 0.1244444 | 0.2138365 | 0.6004994 | 0.1944444 | 0.2121212