## Sheet 1
Sample | Type | Area | MgO | Al2O3 | SiO2 | P2O5 | S | Cl | K2O | CaO | Ti | V | Cr | Mn | Fe | Ni | Cu | Zn | As | Rb | Sr | Y | Zr | Nb | Ba
AA-1 | mudbrick | Hill II | -0.159401 | 0.6990613 | 0.8555745 | -0.7782512 | -0.5433111 | -0.8726693 | 0.6069202 | -0.5413102 | 0.8351083 | 0.02741905 |  | -0.161541 | 0.05533421 | 0.8274906 | 0.8205941 | 0.4118618 | 1.101791 | 1.131272 | -1.405884 | 0.5708857 | -0.4713101 | 0.9350004
AA-2 | mudbrick | Hill II | 0.1129059 | 0.2737338 | 0.6160492 | -0.2983606 | -0.138606 | 0.02624627 | 0.02816062 | 1.209149 | 0.8389159 | 0.5636138 |  | 0.2330743 | 0.1333292 | -0.0450335 | 0.2188251 | -0.1983038 | -0.8746179 | -0.1512747 | -0.2802484 | 0.04228783 | -1.115837 | -0.6579633
AA-3 | mudbrick | Hill II | -0.4510038 | -0.1611149 | -0.1279006 | -0.6897744 | -0.8676784 | -0.2243559 | -0.7578949 | 0.05989818 | -0.2277469 |  |  | -0.07138547 | -0.1538853 | -0.8049739 | -1.039419 | -0.8847401 |  | -0.5130186 | 0.0736885 | -0.2220111 | -0.5317345 |  | -0.06896215
AA-5 | mudbrick | Phase I | -0.3887203 | -0.2592941 | 0.09683497 | 0.9441619 | -0.1756587 | -0.3117797 | 0.04880237 | 0.2343439 | -0.1097123 |  |  | -0.1157243 | -0.1523374 | -0.9457036 | 4.811057e-16 | -0.02033885 | -0.05111403 | -1.20362 | 0.6307039 | -0.2748709 | -0.2094712 | -0.06060188 | 0.6690722
AA-6 | mudbrick | Phase I | 0.4369466 | 0.4246452 | 0.6141486 | 0.816736 | 0.5430265 | 0.2097023 | 1.11418 | 1.025719 | 0.8688325 | -0.4356582 | -0.6861787 | 0.5567475 | 0.09919632 | -0.2420551 | 0.4376502 | 0.3355911 | 0.2782875 | -0.01973148 | 1.431414 | -0.01057196 | 1.301138 | -0.06060188 | -0.07801779
AA-10 | mudbrick | Phase II | 1.913107 | 1.389438 | 0.7189167 | 1.739973 | 1.56354 | 1.230858 | 1.023357 | 0.9407811 | 0.7350237 | -0.1919334 | 0.2217828 | 1.57654 | 1.6086 | 1.502993 | 1.586482 | 1.581346 | 0.4429883 | 1.46013 | -0.5355471 | 1.733801 | 1.905382 | -0.6579633 | 0.8094345
AA-9 | mudbrick | Phase II | 0.5126425 | 0.4621322 | 0.5231572 | 0.4496052 | -0.6982379 | 1.902319 | 0.804554 | -0.06010341 | 0.1584492 | -0.4600307 |  | 0.1503085 | -0.02157526 | -0.1013254 | 0.2735314 | 0.08135541 | 0.9370906 | 0.4406698 | 0.8105735 | 0.1480074 | 0.2336409 | -0.06060188 | 0.7098225
AA-7 | mudbrick | Phase II or III | -0.7957154 | -1.479056 | -1.665444 | -0.832828 | 0.4109801 | -0.4520021 | -1.556687 | -1.433326 | -1.87044 |  |  | -1.037971 | -0.7381439 | -0.8049739 | -1.258244 | -0.1474567 | -0.2158148 | -0.5787902 | -0.05976311 | -1.014908 | -0.5317345
AA-8 | mudbrick | Phase II or III | -0.4860114 | -0.8891134 | -1.163694 |  | 0.5651101 | -0.8435918 | -0.8336106 | -0.7102572 | -0.8810167 |  |  | -0.7719385 | -0.4968219 | 0.6023231 | -0.601769 | -0.7576222 | -0.05111403 | -0.3157037 | -0.4137 | -0.5920296 | -0.1893297 |  | -0.8613303
AA-4 | mudbrick | Urartian silo | -0.69475 | -0.4604323 | -0.4676416 | -0.5880741 | -0.6591647 | -0.6647269 | -0.4777819 | -0.7248944 | -0.3474133 |  |  | -0.3581097 | -0.3336958 | 0.01125838 | -0.4376502 | -0.4016923 | -1.039319 | -0.2499321 | -0.2512372 | -0.3805905 | -0.3907443 |  | -0.07348997