## Sheet 1
Sample | Type | Area | Al2O3 | SiO2 | P2O5 | K2O | CaO | Ti | Mn | Fe | Cu | Zn | Rb | Sr | Zr
AY-1 | mudbrick | Area D Acropolis | 0.3360912 | 0.4662445 | 0.6530818 | 0.4738642 | 0.3738507 | 0.4148185 | 0.3384472 | 0.41569 | 0.7555556 | 0.6428571 | 0.6491228 | 0.3543124 | 0.3636364
AY-10 | mudbrick | Area D Acropolis | 0.5295461 | 0.6496816 | 0.6264151 | 0.5625305 | 0.5036394 | 0.4545228 | 0.3477452 | 0.4056683 | 0.7555556 | 0.3214286 | 0.4385965 | 0.4545455 | 0.4808081
AY-11 | mudbrick | Area D Acropolis | 0.3211552 | 0.4189429 | 0.7942138 | 0.4492347 | 0.2549726 | 0.4283578 | 0.4346815 | 0.4574876 | 0.7111111 | 0.8333333 | 0.8596491 | 0.3846154 | 0.4484848
AY-13 | mudbrick | Area D Acropolis | 0.6323234 | 0.8408333 | 0.7091824 | 0.5822749 | 0.6868119 | 0.585846 | 0.3565783 | 0.5432912 | 0.8444444 | 0.3928571 | 0.3859649 | 0.5571096 | 0.5777778
AY-14 | mudbrick | Area D Acropolis | 0.3938351 | 0.6088821 | 0.3730818 | 0.3409461 | 0.4667786 | 0.3127336 | 0.1413296 | 0.271186 | 0.5555556 | 0.202381 | 0.2280702 | 0.2144522 | 0.1555556
AY-15 | mudbrick | Area D Acropolis | 0.407754 | 0.6915812 | 0.554717 | 0.4898225 | 0.5423907 | 0.5791179 | 0.2677824 | 0.4865313 | 0.6666667 | 0.4285714 | 0.5789474 | 0.5081585 | 0.7090909
AY-16 | mudbrick | Area D Acropolis | 0.3251929 | 0.4372025 | 0.4606289 | 0.4589643 | 0.3171494 | 0.4123266 | 0.2529056 | 0.3839653 | 0.5777778 | 0.5595238 | 0.5964912 | 0.3752914 | 0.4909091
AY-17 | mudbrick | Area D Acropolis | 0.423202 | 0.7573338 | 0.3939623 | 0.4379987 | 0.4868772 | 0.3267713 | 0.2547652 | 0.299834 | 0.5111111 | 0.2261905 | 0.3508772 | 0.3356643 | 0.4282828
AY-18 | mudbrick | Area D Acropolis | 0.3967602 | 0.5756514 | 0.5071698 | 0.4272513 | 0.6363696 | 0.4105823 | 0.4360762 | 0.3476829 | 0.5555556 | 0.2619048 | 0.3157895 | 0.2820513 | 0.3717172
AY-19 | mudbrick | Area D Acropolis | 0.3288587 | 0.4830775 | 0.4754717 | 0.4329099 | 0.3955817 | 0.3973752 | 0.3886564 | 0.3456913 | 0.5111111 | 0.4761905 | 0.4210526 | 0.3123543 | 0.2929293
AY-2 | mudbrick | Area D Acropolis | 0.3065246 | 0.4911036 | 0.3910692 | 0.3284888 | 0.1610963 | 0.3234903 | 0.1678289 | 0.2587131 | 0.3222222 | 0.3690476 | 0.4561404 | 0.2389277 | 0.430303
AY-20 | mudbrick | Area D Acropolis | 0.6693494 | 0.7576621 | 0.5250314 | 0.753094 | 0.2841752 | 0.5545311 | 0.3514644 | 0.6152177 | 0.4444444 | 0.5595238 | 0.754386 | 0.3333333 | 0.7373737
AY-21 | mudbrick | Area D Acropolis | 0.7360837 | 0.8243799 | 0.5441509 | 0.8999349 | 0.2967648 | 0.6665005 | 0.4095769 | 0.6883825 | 0.6 | 0.547619 | 0.7368421 | 0.2913753 | 0.7212121
AY-3 | mudbrick | Area D Acropolis | 0.2565166 | 0.4009262 | 0.3927044 | 0.1988276 | 0.4276977 | 0.2001827 | 0.2329149 | 0.2024767 | 0.6222222 | 0.25 | 0.1929825 | 0.4452214 | 0.3070707
AY-4 | mudbrick | Area D Acropolis | 0.3243704 | 0.4356509 | 0.8284277 | 0.4349862 | 0.4787961 | 0.5153252 | 0.3867968 | 0.3525469 | 0.6 | 0.547619 | 0.5964912 | 0.3566434 | 0.3191919
AY-5 | mudbrick | Area D Acropolis | 0.5678248 | 0.7519147 | 0.6893082 | 0.6351164 | 0.5462028 | 0.5171526 | 0.3575081 | 0.4714796 | 0.5777778 | 0.3095238 | 0.4561404 | 0.6153846 | 0.4848485
AY-7 | mudbrick | Area D Acropolis | 0.1692999 | 0.2794011 | 0.2316981 | 0.1700049 | 0.341545 | 0.2270122 | 0.116225 | 0.1566705 | 0.5333333 | 0.3571429 | 0.3859649 | 0.3986014 | 0.440404
AY-9 | mudbrick | Area D Acropolis | 0.2915528 | 0.3985841 | 0.4155975 | 0.3336183 | 0.3834274 | 0.3111554 | 0.1873547 | 0.2458062 | 0.6 | 0.3214286 | 0.4736842 | 0.3613054 | 0.5151515
AY-12 | PEM | Area D Acropolis | 0.3202472 | 0.4688708 | 0.4301887 | 0.2780492 | 0.4343921 | 0.3033475 | 0.1692236 | 0.26539 | 0.6 | 0.2738095 | 0.3333333 | 0.4708625 | 0.5171717
AY-39 | mud mortar | Area D Wall | 0.2431233 | 0.3336239 | 0.1459119 | 0.1979319 | 0.2670211 | 0.2439571 | 0.1957229 | 0.2260309 | 0.4666667 | 0.3690476 | 0.5263158 | 0.2867133 | 0.4040404
AY-27 | mud plaster | Area D Wall | 0.4691296 | 0.6807852 | 0.4659119 | 0.3556831 | 0.1826998 | 0.3820085 | 0.2161785 | 0.3012001 | 0.2888889 | 0.25 | 0.3333333 | 0.1771562 | 0.2868687
AY-29 | mud plaster | Area D Wall | 0.5972667 | 0.781544 | 0.6241509 | 0.4987787 | 0.6184475 | 0.4735443 | 0.3500697 | 0.5030129 | 0.4222222 | 0.297619 | 0.3859649 | 0.3939394 | 0.4383838
AY-40 | mud plaster | Area D Wall | 0.2587855 | 0.4815496 | 0.2388679 | 0.2268564 | 0.2286134 | 0.3019561 | 0.2332636 | 0.2627729 | 0.4 | 0.3928571 | 0.5921053 | 0.25 | 0.4636364
AY-6 | mud plaster | Area D Wall | 0.5787708 | 0.8862361 | 0.5504403 | 0.4731314 | 0.2689955 | 0.4294377 | 0.2919572 | 0.4261458 | 0.2666667 | 0.297619 | 0.3333333 | 0.2424242 | 0.3737374
AY-8 | mud plaster | Area D Wall | 0.5855869 | 0.7724903 | 0.5124528 | 0.595872 | 0.451798 | 0.5771243 | 0.4244537 | 0.5878208 | 0.5333333 | 0.3809524 | 0.5263158 | 0.3682984 | 0.5373737
AY-22 | mudbrick | Area D Wall | 0.2875884 | 0.4448221 | 0.2855346 | 0.2318841 | 0.1718281 | 0.3508182 | 0.2375639 | 0.2609473 | 0.3777778 | 0.3035714 | 0.254386 | 0.1165501 | 0.2585859
AY-23 | mudbrick | Area D Wall | 0.2756269 | 0.3825336 | 0.2015094 | 0.2892037 | 0.285478 | 0.416812 | 0.2993956 | 0.3544236 | 0.4222222 | 0.4285714 | 0.5964912 | 0.3193473 | 0.5575758
AY-24 | mudbrick | Area D Wall | 0.4536372 | 0.6537687 | 0.3698113 | 0.3012132 | 0.08671859 | 0.3253592 | 0.2036262 | 0.254947 | 0.2222222 | 0.2261905 | 0.2105263 | 0.1351981 | 0.2949495
AY-25 | mudbrick | Area D Wall | 0.5126611 | 0.6548759 | 0.368805 | 0.4697118 | 0.3405127 | 0.4974666 | 0.2617387 | 0.4718499 | 0.3333333 | 0.3928571 | 0.4385965 | 0.2237762 | 0.4727273
AY-26 | mudbrick | Area D Wall | 0.3321456 | 0.460703 | 0.2784906 | 0.3319899 | 0.3607481 | 0.3386494 | 0.1729428 | 0.291472 | 0.2666667 | 0.2857143 | 0.3508772 | 0.3146853 | 0.4060606
AY-28 | mudbrick | Area D Wall | 0.4416297 | 0.6589684 | 0.2880503 | 0.3973701 | 0.03278143 | 0.3470388 | 0.2305904 | 0.2824588 | 0.3333333 | 0.2142857 | 0.4210526 | 0.2027972 | 0.5010101
AY-30 | mudbrick | Area D Wall | 0.4822874 | 0.5424288 | 0.3298113 | 0.4538756 | 0.4314102 | 0.7037129 | 0.4644351 | 0.6600919 | 0.6222222 | 0.7380952 | 0.8596491 | 0.4312354 | 0.8505051
AY-31 | mudbrick | Area D Wall | 0.3231348 | 0.5328813 | 0.3486792 | 0.2451148 | 0.4457286 | 0.3320043 | 0.2054858 | 0.2483212 | 0.4222222 | 0.297619 | 0.2982456 | 0.2400932 | 0.1979798
AY-32 | mudbrick | Area D Wall | 0.5656301 | 0.7110037 | 0.2651572 | 0.3913858 | 0.2534614 | 0.6419968 | 0.3059042 | 0.4272437 | 0.3777778 | 0.2142857 | 0.3508772 | 0.4545455 | 0.7494949
AY-33 | mudbrick | Area D Wall | 0.3580583 | 0.5726905 | 0.3283019 | 0.2294822 | 0.1784214 | 0.378769 | 0.1845653 | 0.2506575 | 0.3555556 | 0.2142857 | 0.1754386 | 0.2750583 | 0.2727273
AY-34 | mudbrick | Area D Wall | 0.4638597 | 0.5632796 | 0.3046541 | 0.3721707 | 0.2248434 | 0.4402359 | 0.1775918 | 0.3953913 | 0.4444444 | 0.3690476 | 0.3333333 | 0.1328671 | 0.3212121
AY-35 | mudbrick | Area D Wall | 0.31552 | 0.4741434 | 0.2080503 | 0.3279596 | 0.2621924 | 0.3951325 | 0.1548117 | 0.3465084 | 0.4222222 | 0.4285714 | 0.6315789 | 0.3193473 | 0.5757576
AY-36 | mudbrick | Area D Wall | 0.791551 | 0.7473635 | 0.3680503 | 0.6859632 | 0.3418622 | 0.7873578 | 0.5825198 | 0.8570024 | 0.6666667 | 0.702381 | 0.7894737 | 0.3170163 | 0.5535354
AY-37 | mudbrick | Area D Wall | 0.2569193 | 0.4104 | 0.3096855 | 0.225859 | 0.07803119 | 0.2082814 | 0.146676 | 0.1593387 | 0.3 | 0.1845238 | 0.1754386 | 0.02680653 | 0.1242424
AY-38 | mudbrick | Area D Wall | 0.2959148 | 0.4775037 | 0.28 | 0.2699886 | 0.3805513 | 0.3501121 | 0.1971176 | 0.3102643 | 0.5333333 | 0.3809524 | 0.5438596 | 0.3263403 | 0.6040404
AY-41 | mudbrick | Area D Wall | 0.705529 | 0.8683984 | 0.5086792 | 0.5177903 | 0.3102654 | 0.5667414 | 0.474198 | 0.7530065 | 0.6222222 | 0.5714286 | 0.754386 | 0.3403263 | 0.5777778
AY-50 | PEM | Builder's floor | 0.2999799 | 0.5805894 | 0.412327 | 0.2843999 | 0.1482736 | 0.2676302 | 0.1050674 | 0.131112 | 0.1777778 | 0.2261905 | 0.2631579 | 0.1445221 | 0.3454545
AY-51 | PEM | Builder's floor | 0.3633214 | 0.6776794 | 0.4352201 | 0.2903029 | 0.09656888 | 0.1888031 | 0.4444444 | 0.1445296 | 0.1777778 | 0.1785714 | 0.3859649 | 0.1072261 | 0.2525253
AY-52 | PEM | Builder's floor | 0.3494571 | 0.6074134 | 0.3396226 | 0.2411252 | 0.4872689 | 0.2841598 | 0.2082752 | 0.2785778 | 0.3777778 | 0.25 | 0.2631579 | 0.2634033 | 0.3131313
AY-53 | PEM | Builder's floor | 0.2405088 | 0.3121326 | 0.8254088 | 0.1654861 | 0.5152247 | 0.2535094 | 0.162715 | 0.1830078 | 0.5777778 | 0.3333333 | 0.3684211 | 0.4965035 | 0.6141414
AY-54 | PEM | Builder's floor | 0.6981531 | 0.8200527 | 0.7934591 | 0.8014981 | 0.3476237 | 0.5720575 | 0.6150628 | 0.7034853 | 0.6 | 0.6071429 | 0.6842105 | 0.2960373 | 0.4626263
AY-42 | mudbrick | Hellenistic | 0.4738022 | 0.6438146 | 0.7942138 | 0.5981925 | 0.1511372 | 0.4776144 | 0.2626685 | 0.3656964 | 0.3777778 | 0.3333333 | 0.4561404 | 0.3356643 | 0.4949495