## Sheet 1
Sample | Type | Area | Al2O3 | SiO2 | P2O5 | K2O | CaO | Ti | Mn | Fe | Cu | Zn | Rb | Sr | Zr
AY-1 | mudbrick | Area D Acropolis | -0.3726277 | -0.4855647 | 0.9412567 | 0.3563309 | 0.2497336 | 0.0452793 | 0.342856 | 0.2345606 | 1.433119 | 1.440554 | 0.9385258 | 0.338378 | -0.3841299
AY-10 | mudbrick | Area D Acropolis | 0.5880768 | 0.3279683 | 0.82239 | 0.7714148 | 0.9401515 | 0.259445 | 0.3963691 | 0.1873361 | 1.433119 | -0.2707335 | -0.0484787 | 1.010476 | 0.2181275
AY-11 | mudbrick | Area D Acropolis | -0.4468006 | -0.6953442 | 1.570353 | 0.2410298 | -0.3826449 | 0.1183107 | 0.8967167 | 0.4315197 | 1.206758 | 2.45465 | 1.92553 | 0.5415704 | 0.0519875
AY-13 | mudbrick | Area D Acropolis | 1.098473 | 1.175715 | 1.191325 | 0.8638463 | 1.914547 | 0.9678049 | 0.4472066 | 0.8358453 | 1.885841 | 0.1095526 | -0.2952298 | 1.698204 | 0.7165474
AY-14 | mudbrick | Area D Acropolis | -0.08586897 | 0.147025 | -0.3068432 | -0.2659138 | 0.7440683 | -0.5053686 | -0.7916219 | -0.4463741 | 0.4144952 | -0.9045437 | -1.035483 | -0.5994331 | -1.453656
AY-15 | mudbrick | Area D Acropolis | -0.01674719 | 0.5137901 | 0.5027957 | 0.4310384 | 1.146291 | 0.9315132 | -0.06384362 | 0.5683804 | 0.9803974 | 0.2996957 | 0.6095243 | 1.36997 | 1.391491
AY-16 | mudbrick | Area D Acropolis | -0.4267488 | -0.6143643 | 0.08339826 | 0.2865785 | -0.05189206 | 0.03183793 | -0.1494646 | 0.08506658 | 0.5276757 | 0.9968869 | 0.6917747 | 0.4790497 | 0.2700462
AY-17 | mudbrick | Area D Acropolis | 0.05996814 | 0.8053993 | -0.2137684 | 0.1884297 | 0.8509837 | -0.4296489 | -0.138762 | -0.3113783 | 0.1881344 | -0.7777817 | -0.4597306 | 0.2133365 | -0.05184997
AY-18 | mudbrick | Area D Acropolis | -0.07134289 | -0.00035124 | 0.2908542 | 0.1381165 | 1.646216 | 0.02242898 | 0.9047437 | -0.08590402 | 0.4144952 | -0.5876386 | -0.6242313 | -0.1461578 | -0.3425949
AY-19 | mudbrick | Area D Acropolis | -0.4085446 | -0.4109112 | 0.1495599 | 0.1646071 | 0.3653326 | -0.04881025 | 0.6318268 | -0.09528875 | 0.1881344 | 0.5532198 | -0.1307291 | 0.05703465 | -0.7475611
AY-2 | mudbrick | Area D Acropolis | -0.5194564 | -0.3753157 | -0.2266643 | -0.3242314 | -0.8820243 | -0.4473467 | -0.6391096 | -0.505149 | -0.7738993 | -0.01720942 | 0.03377168 | -0.4353162 | -0.04146622
AY-20 | mudbrick | Area D Acropolis | 1.282346 | 0.8068552 | 0.3704724 | 1.663521 | -0.2273001 | 0.7988918 | 0.4177744 | 1.174779 | -0.1514069 | 0.9968869 | 1.432028 | 0.1977063 | 1.536863
AY-21 | mudbrick | Area D Acropolis | 1.61375 | 1.102745 | 0.4556976 | 2.350944 | -0.1603291 | 1.402857 | 0.7522313 | 1.519547 | 0.6408561 | 0.9335059 | 1.349778 | -0.08363702 | 1.453793
AY-3 | mudbrick | Area D Acropolis | -0.7677982 | -0.7752471 | -0.2193753 | -0.9312297 | 0.5361755 | -1.11247 | -0.2645178 | -0.7701474 | 0.7540365 | -0.6510196 | -1.199984 | 0.9479552 | -0.6748748
AY-4 | mudbrick | Area D Acropolis | -0.4308337 | -0.6212452 | 1.722861 | 0.1743267 | 0.8079959 | 0.5874143 | 0.6211242 | -0.06298361 | 0.6408561 | 0.9335059 | 0.6917747 | 0.3540082 | -0.6125723
AY-5 | mudbrick | Area D Acropolis | 0.7781702 | 0.7813658 | 1.102736 | 1.11122 | 1.166569 | 0.5972713 | 0.4525579 | 0.4974534 | 0.5276757 | -0.3341145 | 0.03377168 | 2.088959 | 0.238895
AY-7 | mudbrick | Area D Acropolis | -1.200919 | -1.314204 | -0.9370608 | -1.066161 | 0.07788175 | -0.9677515 | -0.9361073 | -0.9859962 | 0.3013148 | -0.08059044 | -0.2952298 | 0.6353515 | 0.01045251
AY-9 | mudbrick | Area D Acropolis | -0.5938072 | -0.7856344 | -0.1173294 | -0.3002183 | 0.3006772 | -0.5138814 | -0.526732 | -0.5659693 | 0.6408561 | -0.2707335 | 0.116022 | 0.3852685 | 0.3946512
AY-12 | PEM | Area D Acropolis | -0.4513092 | -0.4739169 | -0.05228915 | -0.5603604 | 0.5717864 | -0.5559977 | -0.6310826 | -0.473686 | 0.6408561 | -0.5242576 | -0.5419809 | 1.119887 | 0.4050349
AY-39 | mud mortar | Area D Wall | -0.8343096 | -1.073729 | -1.319453 | -0.9354224 | -0.3185519 | -0.8763502 | -0.4785702 | -0.6591548 | -0.0382265 | -0.01720942 | 0.3627732 | -0.1148974 | -0.1764549
AY-27 | mud plaster | Area D Wall | 0.2880463 | 0.4659106 | 0.1069473 | -0.1969237 | -0.7671035 | -0.1316987 | -0.3608414 | -0.3049413 | -0.94367 | -0.6510196 | -0.5419809 | -0.8495161 | -0.7787123
AY-29 | mud plaster | Area D Wall | 0.9243802 | 0.9127702 | 0.8122976 | 0.4729661 | 1.550879 | 0.3620474 | 0.4097474 | 0.6460451 | -0.2645874 | -0.3974956 | -0.2952298 | 0.6040911 | 6.876654e-05
AY-40 | mud plaster | Area D Wall | -0.7565307 | -0.4176875 | -0.9051013 | -0.8000151 | -0.5228638 | -0.5635025 | -0.2625111 | -0.4860185 | -0.3777678 | 0.1095526 | 0.6712121 | -0.3610728 | 0.1298656
AY-6 | mud plaster | Area D Wall | 0.8325286 | 1.377073 | 0.4837322 | 0.3529005 | -0.308049 | 0.1241353 | 0.07529047 | 0.2838304 | -1.05685 | -0.3974956 | -0.5419809 | -0.4118709 | -0.3322112
AY-8 | mud plaster | Area D Wall | 0.8663775 | 0.8726173 | 0.3144033 | 0.9275001 | 0.664378 | 0.9207601 | 0.8378523 | 1.045678 | 0.3013148 | 0.04617161 | 0.3627732 | 0.4321591 | 0.5088724
AY-22 | mudbrick | Area D Wall | -0.6134946 | -0.5805718 | -0.6970847 | -0.7764785 | -0.8249361 | -0.2999397 | -0.2377612 | -0.4946212 | -0.4909482 | -0.365805 | -0.9121076 | -1.255901 | -0.9240848
AY-23 | mudbrick | Area D Wall | -0.6728956 | -0.8568174 | -1.071627 | -0.5081414 | -0.2203698 | 0.05603239 | 0.118101 | -0.0541403 | -0.2645874 | 0.2996957 | 0.6917747 | 0.1039252 | 0.6127099
AY-24 | mudbrick | Area D Wall | 0.2111106 | 0.3460942 | -0.3214212 | -0.4519202 | -1.277681 | -0.4372657 | -0.4330841 | -0.5228957 | -1.283211 | -0.7777817 | -1.117734 | -1.130859 | -0.7371773
AY-25 | mudbrick | Area D Wall | 0.5042255 | 0.3510046 | -0.3259067 | 0.3368917 | 0.07239042 | 0.4910845 | -0.09862715 | 0.499198 | -0.7173091 | 0.1095526 | -0.0484787 | -0.5369124 | 0.1765925
AY-26 | mudbrick | Area D Wall | -0.3922218 | -0.5101407 | -0.7284834 | -0.3078415 | 0.1800335 | -0.3655784 | -0.6096774 | -0.3507821 | -1.05685 | -0.4608766 | -0.4597306 | 0.07266484 | -0.1660712
AY-28 | mudbrick | Area D Wall | 0.1514808 | 0.3691543 | -0.6858708 | -0.001769494 | -1.564602 | -0.3203258 | -0.2778961 | -0.3932541 | -0.7173091 | -0.8411627 | -0.1307291 | -0.6775841 | 0.3219649
AY-30 | mudbrick | Area D Wall | 0.3533882 | -0.1476916 | -0.4997212 | 0.262756 | 0.5559244 | 1.603581 | 1.067959 | 1.386236 | 0.7540365 | 1.947602 | 1.92553 | 0.8541741 | 2.118353
AY-31 | mudbrick | Area D Wall | -0.4369696 | -0.1900344 | -0.4156174 | -0.7145399 | 0.6320917 | -0.401422 | -0.4223815 | -0.554118 | -0.2645874 | -0.3974956 | -0.7064817 | -0.4275011 | -1.235597
AY-32 | mudbrick | Area D Wall | 0.7672714 | 0.5999278 | -0.7879168 | -0.0297848 | -0.3906834 | 1.270684 | 0.1555601 | 0.2890041 | -0.4909482 | -0.8411627 | -0.4597306 | 1.010476 | 1.599166
AY-33 | mudbrick | Area D Wall | -0.263538 | -0.0134829 | -0.5064495 | -0.7877227 | -0.7898628 | -0.1491724 | -0.542786 | -0.543109 | -0.6041287 | -0.8411627 | -1.282234 | -0.1930483 | -0.8513985
AY-34 | mudbrick | Area D Wall | 0.2618756 | -0.05521942 | -0.6118595 | -0.1197387 | -0.5429187 | 0.1823812 | -0.5829208 | 0.1389085 | -0.1514069 | -0.01720942 | -0.5419809 | -1.14649 | -0.6021886
AY-35 | mudbrick | Area D Wall | -0.4747849 | -0.4505336 | -1.042471 | -0.3267089 | -0.3442387 | -0.06090748 | -0.7140279 | -0.09143861 | -0.2645874 | 0.2996957 | 0.8562754 | 0.1039252 | 0.7061636
AY-36 | mudbrick | Area D Wall | 1.889204 | 0.7611816 | -0.3292709 | 1.349254 | 0.07956884 | 2.054763 | 1.747575 | 2.314121 | 0.9803974 | 1.757459 | 1.596529 | 0.08829502 | 0.5919424
AY-37 | mudbrick | Area D Wall | -0.7657981 | -0.7332314 | -0.5894319 | -0.8046843 | -1.323894 | -1.068786 | -0.7608519 | -0.9734231 | -0.8870798 | -0.9996153 | -1.282234 | -1.857663 | -1.614604
AY-38 | mudbrick | Area D Wall | -0.5721452 | -0.4356308 | -0.7217551 | -0.5980953 | 0.2853776 | -0.3037481 | -0.4705433 | -0.2622287 | 0.3013148 | 0.04617161 | 0.4450235 | 0.1508158 | 0.8515361
AY-41 | mudbrick | Area D Wall | 1.462015 | 1.297964 | 0.2975825 | 0.5619671 | -0.0885119 | 0.8647545 | 1.124147 | 1.82407 | 0.7540365 | 1.060268 | 1.432028 | 0.2445969 | 0.7165474
AY-50 | PEM | Builder's floor | -0.5519579 | 0.02154816 | -0.1319074 | -0.5306299 | -0.9502358 | -0.7486573 | -1.000323 | -1.106434 | -1.509572 | -0.7777817 | -0.8709824 | -1.068339 | -0.4775836
AY-51 | PEM | Builder's floor | -0.2374013 | 0.4521367 | -0.02986148 | -0.5029957 | -1.225282 | -1.173852 | 0.9529055 | -1.043207 | -1.509572 | -1.031306 | -0.2952298 | -1.318422 | -0.955236
AY-52 | PEM | Builder's floor | -0.3062518 | 0.140511 | -0.4559872 | -0.7332167 | 0.8530677 | -0.6594962 | -0.4063275 | -0.4115423 | -0.4909482 | -0.6510196 | -0.8709824 | -0.2711992 | -0.6437236
AY-53 | PEM | Builder's floor | -0.8472933 | -1.169041 | 1.709404 | -1.087315 | 1.00178 | -0.824825 | -0.6685418 | -0.8618892 | 0.5276757 | -0.2073525 | -0.3774802 | 1.291819 | 0.9034548
AY-54 | PEM | Builder's floor | 1.425386 | 1.083554 | 1.566989 | 1.890121 | 0.1102177 | 0.8934294 | 1.934871 | 1.590715 | 0.6408561 | 1.250411 | 1.103027 | -0.05237665 | 0.1246737
AY-42 | mudbrick | Hellenistic | 0.3112507 | 0.3019483 | 1.570353 | 0.9383632 | -0.9350023 | 0.3840017 | -0.09327583 | -0.001020305 | -0.4909482 | -0.2073525 | 0.03377168 | 0.2133365 | 0.2908137