## Sheet 1
ID | Sample | Clay | Silt | Sand | Context | Type | Result;Above;2000.000;µm | d;(0.1) | d;(0.2) | d;(0.5) | d;(0.8) | d;(0.9) | 2.2440000000000002E-2 | 2.5179E-2 | 2.8250999999999998E-2 | 3.1697999999999997E-2 | 3.5566E-2 | 3.9905000000000003E-2 | 4.4774000000000001E-2 | 5.0237999999999998E-2 | 5.6368000000000001E-2 | 6.3245999999999997E-2 | 7.0962999999999998E-2 | 7.9620999999999997E-2 | 8.9337E-2 | 0.10023700000000001 | 0.112468 | 0.126191 | 0.14158899999999999 | 0.15886600000000001 | 0.17824999999999999 | 0.2 | 0.22440399999999999 | 0.25178499999999998 | 0.28250799999999998 | 0.31697900000000001 | 0.35565600000000003 | 0.39905200000000002 | 0.44774399999999998 | 0.50237699999999996 | 0.56367699999999998 | 0.63245600000000002 | 0.70962700000000001 | 0.79621399999999998 | 0.89336700000000002 | 1.0023740000000001 | 1.1246830000000001 | 1.2619149999999999 | 1.4158919999999999 | 1.5886560000000001 | 1.782502 | 2 | 2.2440370000000001 | 2.5178509999999998 | 2.825075 | 3.1697860000000002 | 3.556559 | 3.9905249999999999 | 4.4774419999999999 | 5.0237730000000003 | 5.6367659999999997 | 6.3245550000000001 | 7.0962680000000002 | 7.9621430000000002 | 8.9336719999999996 | 10.023745 | 11.246826 | 12.619147 | 14.158916 | 15.886564999999999 | 17.825019000000001 | 20 | 22.440369 | 25.178508000000001 | 28.250751000000001 | 31.697863999999999 | 35.565587999999998 | 39.905245999999998 | 44.774422999999999 | 50.237729000000002 | 56.367659000000003 | 63.245553000000001 | 70.962677999999997 | 79.621433999999994 | 89.336718000000005 | 100.237447 | 112.468265 | 126.191469 | 141.589157 | 158.865647 | 178.25018800000001 | 200 | 224.40369100000001 | 251.78508199999999 | 282.50750900000003 | 316.97863799999999 | 355.65588200000002 | 399.05246299999999 | 447.74422800000002 | 502.37728600000003 | 563.67658600000004 | 632.45553199999995 | 709.62677799999994 | 796.21434099999999 | 893.36718399999995 | 1002.374467 | 1124.68265 | 1261.914689 | 1415.8915689999999 | 1588.656469 | 1782.501876 | 2000
1 | AY-1 | 0.2851667 | 11.61817 | 88.09633 | Area D acropolis | mudbrick | 0 | 48.78083 | 179.4815 | 316.8333 | 486.4963 | 587.7412 | 0 | 0 | 0 | 0 | 0 | 0 | 0 | 0 | 0 | 0 | 0 | 0 | 0 | 0 | 0 | 0 | 0 | 0 | 0 | 0 | 0 | 0 | 0 | 0 | 0 | 0 | 0 | 0 | 0 | 0 | 0 | 0 | 0 | 0 | 0 | 0 | 0.0027395 | 0.07374917 | 0.091935 | 0.1167463 | 0.1368088 | 0.1569612 | 0.1754568 | 0.1930042 | 0.2092627 | 0.2244745 | 0.2375987 | 0.2485243 | 0.256387 | 0.260602 | 0.2605582 | 0.2562808 | 0.2480572 | 0.2374128 | 0.226079 | 0.217299 | 0.2149468 | 0.2236567 | 0.2476933 | 0.2918825 | 0.3570708 | 0.4452762 | 0.5494853 | 0.6641463 | 0.7745067 | 0.8654688 | 0.9205365 | 0.9240565 | 0.866285 | 0.7511372 | 0.5892392 | 0.4133247 | 0.2653293 | 0.2005653 | 0.2742948 | 0.5431108 | 1.034449 | 1.7773475 | 2.726546 | 3.850503 | 5.045816 | 6.20429 | 7.2187095 | 7.961222 | 8.363979 | 8.364359 | 7.962115 | 7.200046 | 6.150567 | 4.902787 | 3.6179075 | 2.318286 | 0.9961938 | 0.09292633 | 0 | 0 | 0 | 0 | 0 | 0
2 | AY-2 | 0.3973333 | 15.47067 | 84.132 | Area D acropolis | mudbrick | 0 | 37.15567 | 132.517 | 306.3333 | 480.732 | 584.0487 | 0 | 0 | 0 | 0 | 0 | 0 | 0 | 0 | 0 | 0 | 0 | 0 | 0 | 0 | 0 | 0 | 0 | 0 | 0 | 0 | 0 | 0 | 0 | 0 | 0 | 0 | 0 | 0 | 0 | 0 | 0 | 0 | 0 | 0 | 0 | 0.01378733 | 0.059773 | 0.08254733 | 0.1072167 | 0.134028 | 0.156074 | 0.177881 | 0.1981613 | 0.2177043 | 0.2361827 | 0.2539723 | 0.2698817 | 0.283838 | 0.294817 | 0.3020943 | 0.3048937 | 0.3030943 | 0.2970547 | 0.2883653 | 0.2791667 | 0.273201 | 0.2752493 | 0.2910273 | 0.3259483 | 0.3864907 | 0.4742123 | 0.5928483 | 0.7345267 | 0.893942 | 1.053633 | 1.195366 | 1.298549 | 1.341292 | 1.309142 | 1.199951 | 1.020645 | 0.8017963 | 0.5850447 | 0.42817 | 0.3923257 | 0.5385603 | 0.9065817 | 1.530013 | 2.37601 | 3.416871 | 4.554923 | 5.682299 | 6.690049 | 7.446635 | 7.8806 | 7.924097 | 7.575188 | 6.872824 | 5.887857 | 4.709478 | 3.489447 | 2.26004 | 1.021803 | 0.1028313 | 0 | 0 | 0 | 0 | 0 | 0
3 | AY-3 | 0.07283333 | 6.883667 | 93.0435 | Area D acropolis | mudbrick | 0 | 177.857 | 242.0803 | 374.3865 | 554.1748 | 665.5758 | 0 | 0 | 0 | 0 | 0 | 0 | 0 | 0 | 0 | 0 | 0 | 0 | 0 | 0 | 0 | 0 | 0 | 0 | 0 | 0 | 0 | 0 | 0 | 0 | 0 | 0 | 0 | 0 | 0 | 0 | 0 | 0 | 0 | 0 | 0 | 0 | 0 | 0 | 0.02069417 | 0.05221317 | 0.08675033 | 0.09922483 | 0.1131218 | 0.1265707 | 0.1389238 | 0.1505313 | 0.1604572 | 0.1685737 | 0.1742133 | 0.1768975 | 0.1760622 | 0.1715847 | 0.1634447 | 0.1526295 | 0.1400887 | 0.1281923 | 0.1196818 | 0.1180555 | 0.126698 | 0.1492833 | 0.187121 | 0.2417602 | 0.3087893 | 0.3840853 | 0.4569833 | 0.5158955 | 0.5480132 | 0.5410385 | 0.4845308 | 0.3853882 | 0.2419038 | 0.069448 | 0.008464333 | 0 | 0 | 0.04437967 | 0.2694092 | 0.8005603 | 1.595064 | 2.683943 | 3.996432 | 5.424382 | 6.838549 | 8.051213 | 8.9441745 | 9.370849 | 9.29851 | 8.732166 | 7.74607 | 6.468307 | 5.054373 | 3.638914 | 2.386191 | 1.086414 | 0.280271 | 0.002516167 | 0 | 0 | 0 | 0
4 | AY-4 | 0.2716667 | 10.608 | 89.12033 | Area D acropolis | mudbrick | 0 | 54.328 | 221.159 | 357.9213 | 528.9007 | 631.6877 | 0 | 0 | 0 | 0 | 0 | 0 | 0 | 0 | 0 | 0 | 0 | 0 | 0 | 0 | 0 | 0 | 0 | 0 | 0 | 0 | 0 | 0 | 0 | 0 | 0 | 0 | 0 | 0 | 0 | 0 | 0 | 0 | 0 | 0 | 0 | 0 | 0 | 0.07195067 | 0.08749167 | 0.112284 | 0.131837 | 0.1512437 | 0.1686963 | 0.1850413 | 0.2001357 | 0.2143383 | 0.2268087 | 0.2375293 | 0.2457677 | 0.251012 | 0.2526447 | 0.2504797 | 0.244601 | 0.2360063 | 0.2258897 | 0.216815 | 0.211984 | 0.2154407 | 0.2311843 | 0.2638347 | 0.3150903 | 0.3874797 | 0.476019 | 0.5765497 | 0.676449 | 0.7619023 | 0.8168337 | 0.8244707 | 0.7727183 | 0.658598 | 0.4892223 | 0.2914743 | 0.053993 | 0 | 3.733333e-05 | 0.020873 | 0.2304577 | 0.7110237 | 1.471665 | 2.542882 | 3.857296 | 5.304133 | 6.746895 | 7.985656 | 8.889418 | 9.300317 | 9.180725 | 8.53835 | 7.456339 | 6.085319 | 4.580388 | 3.117654 | 1.882086 | 0.3470993 | 0.017571 | 0 | 0 | 0 | 0 | 0
5 | AY-5 | 0.207 | 10.167 | 89.626 | Area D acropolis | mudbrick | 0 | 59.128 | 192.2697 | 328.805 | 508.1603 | 618.2507 | 0 | 0 | 0 | 0 | 0 | 0 | 0 | 0 | 0 | 0 | 0 | 0 | 0 | 0 | 0 | 0 | 0 | 0 | 0 | 0 | 0 | 0 | 0 | 0 | 0 | 0 | 0 | 0 | 0 | 0 | 0 | 0 | 0 | 0 | 0 | 0 | 0 | 0.05361733 | 0.06912633 | 0.084135 | 0.101799 | 0.1177933 | 0.1332517 | 0.148372 | 0.16259 | 0.1761417 | 0.1879997 | 0.198014 | 0.205365 | 0.2094787 | 0.2097477 | 0.2061333 | 0.198858 | 0.1892963 | 0.1790817 | 0.1713 | 0.1697183 | 0.178854 | 0.2028893 | 0.2465853 | 0.310798 | 0.397559 | 0.5000163 | 0.6127597 | 0.7213173 | 0.81083 | 0.8650023 | 0.8683083 | 0.810997 | 0.696821 | 0.5361673 | 0.3613563 | 0.2138513 | 0.1483927 | 0.2197023 | 0.48378 | 0.9679263 | 1.701028 | 2.638779 | 3.750584 | 4.935152 | 6.086833 | 7.101679 | 7.85553 | 8.285437 | 8.330777 | 7.995437 | 7.318921 | 6.368311 | 5.245015 | 4.04423 | 2.875707 | 1.817964 | 0.3107223 | 0.01215967 | 0 | 0 | 0 | 0 | 0
6 | AY-6 | 0.104 | 8.145 | 91.751 | Area D acropolis | mud plaster | 0 | 156.7097 | 232.5823 | 362.9287 | 533.0583 | 636.4717 | 0 | 0 | 0 | 0 | 0 | 0 | 0 | 0 | 0 | 0 | 0 | 0 | 0 | 0 | 0 | 0 | 0 | 0 | 0 | 0 | 0 | 0 | 0 | 0 | 0 | 0 | 0 | 0 | 0 | 0 | 0 | 0 | 0 | 0 | 0 | 0 | 0 | 0 | 0.03725067 | 0.066595 | 0.07577633 | 0.08869767 | 0.1006373 | 0.1125637 | 0.1237473 | 0.1348263 | 0.1448987 | 0.1538797 | 0.1610887 | 0.1659647 | 0.167812 | 0.1662703 | 0.1612387 | 0.1534393 | 0.1438303 | 0.134745 | 0.1292323 | 0.1312523 | 0.144841 | 0.1747117 | 0.222933 | 0.2923383 | 0.378562 | 0.4779723 | 0.5785987 | 0.6670963 | 0.7277723 | 0.7437567 | 0.7027977 | 0.601493 | 0.4459623 | 0.2618523 | 0.04806067 | 0 | 0 | 0.04178 | 0.2765283 | 0.7867847 | 1.582494 | 2.6923 | 4.044997 | 5.525236 | 6.991771 | 8.240156 | 9.137223 | 9.526579 | 9.374169 | 8.695167 | 7.58027 | 6.182877 | 4.670792 | 3.204132 | 1.941924 | 0.46184 | 0.020488 | 0 | 0 | 0 | 0 | 0
7 | AY-7 | 0.22 | 10.68333 | 89.09667 | Area D acropolis | mudbrick | 0 | 55.08767 | 182.251 | 323.651 | 506.5307 | 618.481 | 0 | 0 | 0 | 0 | 0 | 0 | 0 | 0 | 0 | 0 | 0 | 0 | 0 | 0 | 0 | 0 | 0 | 0 | 0 | 0 | 0 | 0 | 0 | 0 | 0 | 0 | 0 | 0 | 0 | 0 | 0 | 0 | 0 | 0 | 0 | 0 | 0 | 0.05677167 | 0.07361633 | 0.089633 | 0.1081273 | 0.124626 | 0.1403807 | 0.1556047 | 0.1697563 | 0.1830887 | 0.194578 | 0.2040743 | 0.21077 | 0.2141153 | 0.2135627 | 0.2092017 | 0.2013757 | 0.1916477 | 0.1818363 | 0.175179 | 0.175572 | 0.18758 | 0.2153013 | 0.263399 | 0.332302 | 0.42384 | 0.530617 | 0.6470587 | 0.7585493 | 0.8505133 | 0.907306 | 0.9143473 | 0.86332 | 0.758917 | 0.6126477 | 0.4564927 | 0.3308193 | 0.2875113 | 0.37712 | 0.6509683 | 1.131032 | 1.842022 | 2.738624 | 3.790712 | 4.902883 | 5.978077 | 6.921879 | 7.621545 | 8.020624 | 8.063066 | 7.751371 | 7.119173 | 6.224601 | 5.164227 | 4.00955 | 2.87856 | 1.877863 | 0.3161413 | 0.005919667 | 0 | 0 | 0 | 0 | 0
8 | AY-8 | 0 | 7.495667 | 92.50433 | Area D acropolis | mud plaster | 0 | 159.8233 | 218.7123 | 333.0483 | 478.749 | 562.323 | 0 | 0 | 0 | 0 | 0 | 0 | 0 | 0 | 0 | 0 | 0 | 0 | 0 | 0 | 0 | 0 | 0 | 0 | 0 | 0 | 0 | 0 | 0 | 0 | 0 | 0 | 0 | 0 | 0 | 0 | 0 | 0 | 0 | 0 | 0 | 0 | 0 | 0 | 0 | 0 | 0 | 0 | 0 | 0 | 0 | 0 | 0 | 0 | 0 | 0 | 0 | 0 | 0 | 0 | 0 | 0 | 0 | 0 | 0 | 0 | 0.02034233 | 0.1033933 | 0.4338193 | 0.7133333 | 0.929675 | 1.109139 | 1.190662 | 1.169953 | 1.035739 | 0.812036 | 0.5087977 | 0.17489 | 0.013341 | 0 | 0.003844667 | 0.02494133 | 0.431319 | 1.234381 | 2.348743 | 3.756682 | 5.315234 | 6.871339 | 8.269611 | 9.319278 | 9.909491 | 9.934376 | 9.378852 | 8.298167 | 6.803341 | 5.007719 | 3.263595 | 1.529366 | 0.08459967 | 0 | 0 | 0 | 0 | 0 | 0 | 0
9 | AY-9 | 0.2433333 | 12.30933 | 87.44767 | Area D acropolis | mudbrick | 0 | 47.96767 | 175.4457 | 326.4723 | 507.2847 | 616.1093 | 0 | 0 | 0 | 0 | 0 | 0 | 0 | 0 | 0 | 0 | 0 | 0 | 0 | 0 | 0 | 0 | 0 | 0 | 0 | 0 | 0 | 0 | 0 | 0 | 0 | 0 | 0 | 0 | 0 | 0 | 0 | 0 | 0 | 0 | 0 | 0 | 0 | 0.06384667 | 0.08122067 | 0.09802867 | 0.1167693 | 0.1339183 | 0.150366 | 0.166592 | 0.1821763 | 0.1974427 | 0.2112963 | 0.2236033 | 0.2333887 | 0.2398897 | 0.2422277 | 0.2400663 | 0.2334513 | 0.2235947 | 0.2120917 | 0.2022273 | 0.1982113 | 0.205316 | 0.2287517 | 0.2746677 | 0.3453547 | 0.4446367 | 0.5664863 | 0.7066943 | 0.850194 | 0.9807407 | 1.079658 | 1.126383 | 1.107023 | 1.018026 | 0.8649137 | 0.6745273 | 0.4851447 | 0.3507803 | 0.3296227 | 0.4813213 | 0.845918 | 1.459638 | 2.294593 | 3.329084 | 4.472813 | 5.624123 | 6.678678 | 7.504378 | 8.028637 | 8.171511 | 7.925055 | 7.313238 | 6.395594 | 5.27556 | 4.041052 | 2.831586 | 1.78597 | 0.2519227 | 0 | 0 | 0 | 0 | 0 | 0
10 | AY-10 | 0.1236667 | 8.272667 | 91.60367 | Area D acropolis | mudbrick | 0 | 167.5183 | 244.0353 | 362.2793 | 510.4853 | 600.369 | 0 | 0 | 0 | 0 | 0 | 0 | 0 | 0 | 0 | 0 | 0 | 0 | 0 | 0 | 0 | 0 | 0 | 0 | 0 | 0 | 0 | 0 | 0 | 0 | 0 | 0 | 0 | 0 | 0 | 0 | 0 | 0 | 0 | 0 | 0 | 0 | 0 | 0 | 0.04677333 | 0.07694267 | 0.08711567 | 0.09903767 | 0.1105303 | 0.122404 | 0.1342667 | 0.1466097 | 0.1584577 | 0.1696167 | 0.1791313 | 0.186087 | 0.189304 | 0.187979 | 0.1816483 | 0.1708077 | 0.1561323 | 0.1400903 | 0.125914 | 0.118096 | 0.1214903 | 0.1416707 | 0.1822177 | 0.2470557 | 0.3332743 | 0.4382487 | 0.5505427 | 0.6565697 | 0.7396277 | 0.7799427 | 0.7624757 | 0.677121 | 0.526432 | 0.3304873 | 0.06348933 | 0 | 0 | 0 | 0.030905 | 0.3070103 | 0.95832 | 2.048626 | 3.570093 | 5.400593 | 7.337366 | 9.051895 | 10.28481 | 10.763613 | 10.42925 | 9.343062 | 7.706611 | 5.815282 | 3.942853 | 2.324829 | 1.198152 | 0.1491423 | 0 | 0 | 0 | 0 | 0 | 0
11 | AY-11 | 0.1358333 | 6.755 | 93.1095 | Area D acropolis | mudbrick | 0 | 118.7603 | 152.8572 | 220.4743 | 307.3398 | 360.1832 | 0 | 0 | 0 | 0 | 0 | 0 | 0 | 0 | 0 | 0 | 0 | 0 | 0 | 0 | 0 | 0 | 0 | 0 | 0 | 0 | 0 | 0 | 0 | 0 | 0 | 0 | 0 | 0 | 0 | 0 | 0 | 0 | 0 | 0 | 0 | 0 | 0 | 0 | 0.05067917 | 0.08524117 | 0.1091483 | 0.1304075 | 0.1511868 | 0.1698135 | 0.184337 | 0.1946077 | 0.1993337 | 0.1982927 | 0.1912735 | 0.1788365 | 0.1623967 | 0.144913 | 0.1289713 | 0.1190637 | 0.1194008 | 0.1339563 | 0.1658363 | 0.216166 | 0.282669 | 0.361368 | 0.4405317 | 0.509854 | 0.5521988 | 0.5544383 | 0.501423 | 0.3986323 | 0.2394742 | 0.01631583 | 0 | 0 | 0.001009333 | 4e-06 | 0.1145093 | 0.5437903 | 1.3706315 | 2.6805525 | 4.39254 | 6.3978045 | 8.359447 | 10.001516 | 10.981023 | 11.125484 | 10.40318 | 8.980497 | 7.086909 | 5.109863 | 3.291512 | 1.7565775 | 0.4707595 | 0.0419555 | 0 | 0 | 0 | 0 | 0 | 0 | 0 | 0 | 0 | 0
12 | AY-12 | 0.115 | 6.738667 | 93.146 | Area D acropolis | PEM | 0 | 137.5593 | 184.8947 | 286.7653 | 429.0087 | 519.1147 | 0 | 0 | 0 | 0 | 0 | 0 | 0 | 0 | 0 | 0 | 0 | 0 | 0 | 0 | 0 | 0 | 0 | 0 | 0 | 0 | 0 | 0 | 0 | 0 | 0 | 0 | 0 | 0 | 0 | 0 | 0 | 0 | 0 | 0 | 0 | 0 | 0 | 0 | 0.040587 | 0.074706 | 0.08713367 | 0.1046887 | 0.120774 | 0.1361077 | 0.1496203 | 0.1612763 | 0.1699057 | 0.1751813 | 0.1763843 | 0.1731907 | 0.1655233 | 0.1543157 | 0.1404433 | 0.1264853 | 0.1148867 | 0.1093213 | 0.1134743 | 0.130963 | 0.1639623 | 0.214161 | 0.2779787 | 0.3524297 | 0.4263513 | 0.490045 | 0.528474 | 0.5301257 | 0.4852063 | 0.3928893 | 0.2658203 | 0.10165 | 0 | 0 | 0.01301867 | 0.14509 | 0.492452 | 1.103476 | 1.99015 | 3.162157 | 4.504818 | 5.929459 | 7.255715 | 8.328838 | 9.022905 | 9.245235 | 8.977969 | 8.283223 | 7.237447 | 5.990956 | 4.67158 | 3.366006 | 2.251059 | 1.115652 | 0.058729 | 0 | 0 | 0 | 0 | 0 | 0 | 0
13 | AY-13 | 0.1196667 | 8.653667 | 91.22667 | Area D acropolis | mudbrick | 0 | 142.046 | 222.4923 | 349.4147 | 515.378 | 616.899 | 0 | 0 | 0 | 0 | 0 | 0 | 0 | 0 | 0 | 0 | 0 | 0 | 0 | 0 | 0 | 0 | 0 | 0 | 0 | 0 | 0 | 0 | 0 | 0 | 0 | 0 | 0 | 0 | 0 | 0 | 0 | 0 | 0 | 0 | 0 | 0 | 0 | 0 | 0.04271367 | 0.076986 | 0.08824133 | 0.1042543 | 0.119194 | 0.1341037 | 0.1480397 | 0.161499 | 0.1733083 | 0.1832533 | 0.1904363 | 0.1941553 | 0.1936113 | 0.1885727 | 0.1789877 | 0.1660833 | 0.1511497 | 0.1372433 | 0.1280197 | 0.128134 | 0.1421227 | 0.1750313 | 0.2286967 | 0.305561 | 0.39995 | 0.506955 | 0.6127337 | 0.7023957 | 0.7590863 | 0.7657903 | 0.7103897 | 0.5938327 | 0.4230683 | 0.2278943 | 0.03927033 | 0 | 0 | 0.090597 | 0.3945947 | 0.9914453 | 1.880673 | 3.073757 | 4.477569 | 5.959506 | 7.367514 | 8.500027 | 9.23354 | 9.443132 | 9.117211 | 8.30204 | 7.105101 | 5.685377 | 4.207767 | 2.81363 | 1.622133 | 0.2536217 | 0 | 0 | 0 | 0 | 0 | 0
14 | AY-14 | 0.3183333 | 14.65567 | 85.026 | Area D acropolis | mudbrick | 0 | 39.694 | 159.9617 | 325.4127 | 505.8803 | 613.876 | 0 | 0 | 0 | 0 | 0 | 0 | 0 | 0 | 0 | 0 | 0 | 0 | 0 | 0 | 0 | 0 | 0 | 0 | 0 | 0 | 0 | 0 | 0 | 0 | 0 | 0 | 0 | 0 | 0 | 0 | 0 | 0 | 0 | 0 | 0 | 0 | 0.005866 | 0.080748 | 0.102961 | 0.1288783 | 0.1495687 | 0.1703083 | 0.18963 | 0.208516 | 0.2267617 | 0.2447633 | 0.261345 | 0.276421 | 0.2888723 | 0.2978107 | 0.3021977 | 0.3015573 | 0.2959307 | 0.2865267 | 0.2750753 | 0.2650853 | 0.261155 | 0.2690543 | 0.294538 | 0.3444257 | 0.4213743 | 0.5297303 | 0.6631203 | 0.8171867 | 0.9756947 | 1.120987 | 1.232482 | 1.286895 | 1.267504 | 1.167909 | 0.9909037 | 0.7623623 | 0.5203463 | 0.3210747 | 0.2276463 | 0.304436 | 0.6016277 | 1.161324 | 1.964667 | 2.993777 | 4.159987 | 5.357763 | 6.475859 | 7.370191 | 7.958568 | 8.149179 | 7.930206 | 7.324856 | 6.39904 | 5.25547 | 4.017929 | 2.80903 | 1.700901 | 0.2319763 | 0 | 0 | 0 | 0 | 0 | 0
15 | AY-15 | 0.548 | 16.47867 | 82.97367 | Area D acropolis | mudbrick | 0 | 31.85 | 105.2127 | 332.2137 | 527.337 | 642.7457 | 0 | 0 | 0 | 0 | 0 | 0 | 0 | 0 | 0 | 0 | 0 | 0 | 0 | 0 | 0 | 0 | 0 | 0 | 0 | 0 | 0 | 0 | 0 | 0 | 0 | 0 | 0 | 0 | 0 | 0 | 0 | 0 | 0 | 0 | 0 | 0.022271 | 0.07924033 | 0.1142013 | 0.1504513 | 0.1815047 | 0.2120283 | 0.238868 | 0.2634307 | 0.286358 | 0.3073113 | 0.3270983 | 0.344506 | 0.3596273 | 0.371491 | 0.3794353 | 0.3827043 | 0.381105 | 0.3748727 | 0.3653457 | 0.3542263 | 0.344835 | 0.3413573 | 0.348998 | 0.3728813 | 0.4190693 | 0.489786 | 0.588891 | 0.710544 | 0.8509177 | 0.995539 | 1.12875 | 1.232269 | 1.285142 | 1.272167 | 1.186634 | 1.029827 | 0.8229587 | 0.5977977 | 0.402374 | 0.2919107 | 0.3230757 | 0.5439377 | 0.9954077 | 1.669825 | 2.559895 | 3.598368 | 4.700523 | 5.774075 | 6.688784 | 7.368587 | 7.710235 | 7.688846 | 7.297553 | 6.574658 | 5.599582 | 4.462697 | 3.272203 | 2.165854 | 0.7398497 | 0.05732067 | 0 | 0 | 0 | 0 | 0
16 | AY-16 | 0.1523333 | 9.84 | 90.008 | Area D acropolis | mudbrick | 0 | 63.15567 | 193.4587 | 324.5013 | 495.698 | 600.2597 | 0 | 0 | 0 | 0 | 0 | 0 | 0 | 0 | 0 | 0 | 0 | 0 | 0 | 0 | 0 | 0 | 0 | 0 | 0 | 0 | 0 | 0 | 0 | 0 | 0 | 0 | 0 | 0 | 0 | 0 | 0 | 0 | 0 | 0 | 0 | 0 | 0 | 0.016822 | 0.054865 | 0.08049033 | 0.09604 | 0.111052 | 0.1258473 | 0.1405437 | 0.154526 | 0.168041 | 0.1799697 | 0.1900803 | 0.1974247 | 0.2012637 | 0.2008003 | 0.1958953 | 0.186662 | 0.1745693 | 0.161283 | 0.1501817 | 0.1453353 | 0.1517087 | 0.1739413 | 0.2172297 | 0.282753 | 0.3727303 | 0.480093 | 0.5991667 | 0.7147383 | 0.8111647 | 0.8712817 | 0.8785173 | 0.8223383 | 0.7059323 | 0.539638 | 0.3566753 | 0.20027 | 0.1280417 | 0.1981777 | 0.4705063 | 0.9751593 | 1.7433 | 2.728541 | 3.897525 | 5.140908 | 6.343473 | 7.391136 | 8.150075 | 8.551065 | 8.53502 | 8.110227 | 7.330011 | 6.276121 | 5.0598 | 3.802966 | 2.55341 | 1.34292 | 0.161749 | 0 | 0 | 0 | 0 | 0 | 0
17 | AY-17 | 0.2253333 | 11.70633 | 88.068 | Area D acropolis | mudbrick | 0 | 50.307 | 184.2473 | 328.0607 | 505.7473 | 613.4207 | 0 | 0 | 0 | 0 | 0 | 0 | 0 | 0 | 0 | 0 | 0 | 0 | 0 | 0 | 0 | 0 | 0 | 0 | 0 | 0 | 0 | 0 | 0 | 0 | 0 | 0 | 0 | 0 | 0 | 0 | 0 | 0 | 0 | 0 | 0 | 0 | 0 | 0.058556 | 0.075331 | 0.091377 | 0.1096663 | 0.1263653 | 0.1426723 | 0.1589993 | 0.1748353 | 0.1904573 | 0.2046797 | 0.2173077 | 0.2272767 | 0.2337417 | 0.235747 | 0.232943 | 0.2253563 | 0.214288 | 0.20139 | 0.190084 | 0.184676 | 0.1905337 | 0.2128887 | 0.257783 | 0.3273063 | 0.424868 | 0.544058 | 0.6801433 | 0.8177857 | 0.9406677 | 1.03023 | 1.06657 | 1.036102 | 0.9364273 | 0.7735347 | 0.575555 | 0.3818937 | 0.2481873 | 0.2342903 | 0.4019767 | 0.792294 | 1.442985 | 2.323835 | 3.411041 | 4.607794 | 5.805108 | 6.891337 | 7.727789 | 8.238934 | 8.347551 | 8.050934 | 7.384033 | 6.417454 | 5.258395 | 4.01737 | 2.799823 | 1.679387 | 0.227387 | 0 | 0 | 0 | 0 | 0 | 0
18 | AY-18 | 0.2346667 | 10.863 | 88.902 | Area D acropolis | mudbrick | 0 | 54.49433 | 224.7783 | 369.428 | 547.9003 | 656.142 | 0 | 0 | 0 | 0 | 0 | 0 | 0 | 0 | 0 | 0 | 0 | 0 | 0 | 0 | 0 | 0 | 0 | 0 | 0 | 0 | 0 | 0 | 0 | 0 | 0 | 0 | 0 | 0 | 0 | 0 | 0 | 0 | 0 | 0 | 0 | 0 | 0 | 0.061797 | 0.07835767 | 0.09447367 | 0.112332 | 0.1283907 | 0.1434793 | 0.1581623 | 0.1722023 | 0.1860313 | 0.1987923 | 0.2104677 | 0.2202797 | 0.227624 | 0.2317297 | 0.2321313 | 0.228736 | 0.2221727 | 0.2134413 | 0.204901 | 0.1997743 | 0.2023113 | 0.2169887 | 0.2492023 | 0.3017233 | 0.378405 | 0.4754097 | 0.5899793 | 0.7101683 | 0.8222653 | 0.909693 | 0.9529207 | 0.9366773 | 0.8532837 | 0.7022057 | 0.502189 | 0.2823507 | 0.0822 | 0.004818667 | 0.004016667 | 0.147412 | 0.5069623 | 1.147639 | 2.103379 | 3.335168 | 4.749059 | 6.217868 | 7.540112 | 8.576751 | 9.145655 | 9.19221 | 8.700063 | 7.739884 | 6.443828 | 4.994572 | 3.53009 | 2.209253 | 0.907888 | 0.1111467 | 0 | 0 | 0 | 0 | 0
19 | AY-19 | 0.247 | 10.01367 | 89.73933 | Area D acropolis | mudbrick | 0 | 59.942 | 223.568 | 356.82 | 526.728 | 629.9623 | 0 | 0 | 0 | 0 | 0 | 0 | 0 | 0 | 0 | 0 | 0 | 0 | 0 | 0 | 0 | 0 | 0 | 0 | 0 | 0 | 0 | 0 | 0 | 0 | 0 | 0 | 0 | 0 | 0 | 0 | 0 | 0 | 0 | 0 | 0 | 0 | 0 | 0.06397433 | 0.08257033 | 0.10036 | 0.120771 | 0.1389067 | 0.156127 | 0.172816 | 0.1885057 | 0.2035783 | 0.2169787 | 0.2285913 | 0.237517 | 0.2430733 | 0.2444487 | 0.2413217 | 0.2336263 | 0.2224 | 0.208822 | 0.195725 | 0.1865867 | 0.1858937 | 0.1981213 | 0.2283013 | 0.278536 | 0.351471 | 0.4420077 | 0.5456397 | 0.649072 | 0.7376853 | 0.794652 | 0.80251 | 0.7479487 | 0.630459 | 0.4538973 | 0.2449083 | 0.04134433 | 0 | 0.001078667 | 0.007969667 | 0.227307 | 0.7331873 | 1.528766 | 2.641914 | 3.996868 | 5.47403 | 6.928802 | 8.155818 | 9.022926 | 9.379741 | 9.197462 | 8.498194 | 7.376834 | 5.990568 | 4.500329 | 3.07123 | 1.859276 | 0.362625 | 0.02592433 | 0 | 0 | 0 | 0 | 0
20 | AY-20 | 0.266 | 14.316 | 85.41767 | Area D acropolis | mud plaster | 0 | 42.20967 | 140.8637 | 307.7223 | 481.4317 | 584.6907 | 0 | 0 | 0 | 0 | 0 | 0 | 0 | 0 | 0 | 0 | 0 | 0 | 0 | 0 | 0 | 0 | 0 | 0 | 0 | 0 | 0 | 0 | 0 | 0 | 0 | 0 | 0 | 0 | 0 | 0 | 0 | 0 | 0 | 0 | 0 | 0 | 0.001668333 | 0.07075433 | 0.085998 | 0.1077937 | 0.1257123 | 0.1440617 | 0.1616543 | 0.1792723 | 0.196551 | 0.2137253 | 0.229565 | 0.2438933 | 0.2555523 | 0.26362 | 0.2670563 | 0.2654503 | 0.2588867 | 0.2487483 | 0.236957 | 0.2272693 | 0.2245573 | 0.2348573 | 0.2640963 | 0.3193217 | 0.4030377 | 0.5197393 | 0.662557 | 0.8271243 | 0.9968097 | 1.153926 | 1.278179 | 1.346551 | 1.343751 | 1.263939 | 1.111911 | 0.914131 | 0.7097777 | 0.5548147 | 0.5104197 | 0.6389763 | 0.9842373 | 1.583634 | 2.409821 | 3.438449 | 4.574077 | 5.707953 | 6.728171 | 7.498114 | 7.941246 | 7.985576 | 7.628528 | 6.911323 | 5.909763 | 4.721506 | 3.498759 | 2.271898 | 1.038249 | 0.106027 | 0 | 0 | 0 | 0 | 0 | 0
21 | AY-21 | 0.2353333 | 13.115 | 86.64967 | Area D acropolis | mudbrick | 0 | 46.00667 | 163.272 | 322.8727 | 502.1387 | 608.631 | 0 | 0 | 0 | 0 | 0 | 0 | 0 | 0 | 0 | 0 | 0 | 0 | 0 | 0 | 0 | 0 | 0 | 0 | 0 | 0 | 0 | 0 | 0 | 0 | 0 | 0 | 0 | 0 | 0 | 0 | 0 | 0 | 0 | 0 | 0 | 0 | 0 | 0.06207433 | 0.07869967 | 0.094751 | 0.1123327 | 0.128607 | 0.144387 | 0.160262 | 0.175861 | 0.1914887 | 0.2060153 | 0.2192837 | 0.230228 | 0.237976 | 0.2415237 | 0.24042 | 0.234685 | 0.2255003 | 0.2145577 | 0.205268 | 0.2021157 | 0.2107197 | 0.2366803 | 0.2866973 | 0.3633997 | 0.4712497 | 0.604198 | 0.758411 | 0.9184363 | 1.067553 | 1.186341 | 1.252487 | 1.250805 | 1.174881 | 1.028365 | 0.8355767 | 0.633151 | 0.4743443 | 0.4183707 | 0.526234 | 0.8432413 | 1.409094 | 2.203036 | 3.207297 | 4.335814 | 5.487649 | 6.556972 | 7.407105 | 7.960113 | 8.128058 | 7.897817 | 7.288537 | 6.358216 | 5.210769 | 3.939089 | 2.672879 | 1.577858 | 0.2125183 | 0 | 0 | 0 | 0 | 0 | 0
22 | AY-22 | 0.1193333 | 6.853667 | 93.02733 | Area D wall | mudbrick | 0 | 184.4723 | 246.7843 | 374.5027 | 543.9957 | 646.9323 | 0 | 0 | 0 | 0 | 0 | 0 | 0 | 0 | 0 | 0 | 0 | 0 | 0 | 0 | 0 | 0 | 0 | 0 | 0 | 0 | 0 | 0 | 0 | 0 | 0 | 0 | 0 | 0 | 0 | 0 | 0 | 0 | 0 | 0 | 0 | 0 | 0 | 0 | 0.04252367 | 0.07676067 | 0.08806533 | 0.1039273 | 0.1181913 | 0.131963 | 0.1444987 | 0.1563453 | 0.166472 | 0.174758 | 0.180498 | 0.1831207 | 0.1819087 | 0.1765743 | 0.1669033 | 0.153781 | 0.1379433 | 0.121862 | 0.1083913 | 0.101392 | 0.1048003 | 0.122905 | 0.1579293 | 0.212104 | 0.281654 | 0.362811 | 0.4447227 | 0.515114 | 0.5600653 | 0.565246 | 0.5181377 | 0.4232653 | 0.275812 | 0.093712 | 0.006296667 | 0 | 0 | 0 | 0.115753 | 0.573307 | 1.3468 | 2.451096 | 3.831284 | 5.374799 | 6.937551 | 8.303706 | 9.327417 | 9.828086 | 9.758607 | 9.120534 | 8.003042 | 6.561304 | 4.986493 | 3.435051 | 2.068233 | 0.6035923 | 0.01288833 | 0 | 0 | 0 | 0 | 0
23 | AY-23 | 0.2736667 | 13.94433 | 85.782 | Area D wall | mudbrick | 0 | 42.21567 | 165.6417 | 320.9313 | 497.571 | 603.9673 | 0 | 0 | 0 | 0 | 0 | 0 | 0 | 0 | 0 | 0 | 0 | 0 | 0 | 0 | 0 | 0 | 0 | 0 | 0 | 0 | 0 | 0 | 0 | 0 | 0 | 0 | 0 | 0 | 0 | 0 | 0 | 0 | 0 | 0 | 0 | 0 | 0.005018667 | 0.06910667 | 0.08837233 | 0.111255 | 0.1300143 | 0.149227 | 0.1675923 | 0.1859377 | 0.2039 | 0.2217433 | 0.238219 | 0.2531667 | 0.2654143 | 0.2740343 | 0.2779623 | 0.276741 | 0.2704093 | 0.2602617 | 0.248115 | 0.2376217 | 0.2335253 | 0.2417477 | 0.2681397 | 0.3195907 | 0.3986403 | 0.509504 | 0.6453617 | 0.8013887 | 0.960635 | 1.104811 | 1.212817 | 1.261414 | 1.234389 | 1.127207 | 0.9447393 | 0.7159593 | 0.4819303 | 0.3014407 | 0.238581 | 0.358202 | 0.7065357 | 1.32255 | 2.178754 | 3.250849 | 4.441592 | 5.640143 | 6.732479 | 7.576677 | 8.093924 | 8.203797 | 7.901846 | 7.223944 | 6.244513 | 5.071206 | 3.835703 | 2.622002 | 1.471041 | 0.188308 | 0 | 0 | 0 | 0 | 0 | 0
24 | AY-24 | 0.2263333 | 10.55767 | 89.216 | Area D wall | mudbrick | 0 | 54.825 | 162.2083 | 290.007 | 457.552 | 561.116 | 0 | 0 | 0 | 0 | 0 | 0 | 0 | 0 | 0 | 0 | 0 | 0 | 0 | 0 | 0 | 0 | 0 | 0 | 0 | 0 | 0 | 0 | 0 | 0 | 0 | 0 | 0 | 0 | 0 | 0 | 0 | 0 | 0 | 0 | 0 | 0 | 0 | 0.05766967 | 0.07574767 | 0.09275467 | 0.112869 | 0.13081 | 0.1481127 | 0.1647593 | 0.1799497 | 0.1938357 | 0.2052553 | 0.214014 | 0.2193 | 0.2206693 | 0.2178313 | 0.211338 | 0.201932 | 0.191768 | 0.1832163 | 0.1798567 | 0.1857147 | 0.205052 | 0.24111 | 0.2973043 | 0.3719017 | 0.4646487 | 0.5658987 | 0.668275 | 0.756777 | 0.8181707 | 0.8399687 | 0.814196 | 0.7400137 | 0.632493 | 0.51266 | 0.420544 | 0.4017287 | 0.5069753 | 0.7768877 | 1.251086 | 1.922392 | 2.795044 | 3.79152 | 4.862525 | 5.89757 | 6.800718 | 7.487836 | 7.877106 | 7.935181 | 7.655838 | 7.06199 | 6.221289 | 5.205274 | 4.103706 | 3.013315 | 1.895157 | 0.7419293 | 0.05851667 | 0 | 0 | 0 | 0 | 0 | 0
25 | AY-25 | 0.199 | 10.1 | 89.70067 | Area D wall | mudbrick | 0 | 59.98233 | 215.1593 | 345.5653 | 508.9217 | 608.0333 | 0 | 0 | 0 | 0 | 0 | 0 | 0 | 0 | 0 | 0 | 0 | 0 | 0 | 0 | 0 | 0 | 0 | 0 | 0 | 0 | 0 | 0 | 0 | 0 | 0 | 0 | 0 | 0 | 0 | 0 | 0 | 0 | 0 | 0 | 0 | 0 | 0 | 0.051129 | 0.06660767 | 0.08128633 | 0.09841567 | 0.113696 | 0.128529 | 0.143249 | 0.157403 | 0.17131 | 0.1839643 | 0.1952383 | 0.204253 | 0.2103243 | 0.212654 | 0.21091 | 0.2050907 | 0.1962007 | 0.185559 | 0.1759897 | 0.171111 | 0.1754873 | 0.193637 | 0.2308003 | 0.2889253 | 0.370965 | 0.4714563 | 0.5860487 | 0.7010397 | 0.801515 | 0.8702583 | 0.8890177 | 0.8444833 | 0.7347437 | 0.56501 | 0.36268 | 0.1642777 | 0.02978767 | 0 | 0.08718533 | 0.3587223 | 0.9027493 | 1.747581 | 2.905506 | 4.294934 | 5.786629 | 7.226391 | 8.403749 | 9.183275 | 9.424484 | 9.106195 | 8.271074 | 7.032309 | 5.545943 | 4.031088 | 2.638814 | 1.430659 | 0.1796573 | 0 | 0 | 0 | 0 | 0 | 0
26 | AY-26 | 0.1136667 | 8.743 | 91.14367 | Area D wall | mudbrick | 0 | 111.8127 | 206.9217 | 343.044 | 525.1663 | 635.9727 | 0 | 0 | 0 | 0 | 0 | 0 | 0 | 0 | 0 | 0 | 0 | 0 | 0 | 0 | 0 | 0 | 0 | 0 | 0 | 0 | 0 | 0 | 0 | 0 | 0 | 0 | 0 | 0 | 0 | 0 | 0 | 0 | 0 | 0 | 0 | 0 | 0 | 0 | 0.04057167 | 0.07320167 | 0.08396667 | 0.09920733 | 0.113351 | 0.1273717 | 0.1403913 | 0.1528953 | 0.1638317 | 0.1730503 | 0.1797873 | 0.183494 | 0.1835697 | 0.179927 | 0.172684 | 0.1630293 | 0.1523247 | 0.1433517 | 0.1395027 | 0.1449447 | 0.1636237 | 0.2000103 | 0.2552543 | 0.3313983 | 0.4226137 | 0.5241687 | 0.6230657 | 0.7057227 | 0.7570463 | 0.762266 | 0.711621 | 0.6074003 | 0.458105 | 0.2927157 | 0.1494277 | 0.07996533 | 0.1375423 | 0.377944 | 0.8320867 | 1.533309 | 2.445675 | 3.546141 | 4.741677 | 5.93147 | 7.013499 | 7.858317 | 8.397321 | 8.552342 | 8.317441 | 7.716012 | 6.805949 | 5.693921 | 4.451377 | 3.22669 | 2.163222 | 0.384261 | 0.01894333 | 0 | 0 | 0 | 0 | 0
27 | AY-27 | 0.112 | 9.027667 | 90.86 | Area D wall | mud plaster | 0 | 79.23833 | 222.735 | 353.2757 | 520.9143 | 622.6153 | 0 | 0 | 0 | 0 | 0 | 0 | 0 | 0 | 0 | 0 | 0 | 0 | 0 | 0 | 0 | 0 | 0 | 0 | 0 | 0 | 0 | 0 | 0 | 0 | 0 | 0 | 0 | 0 | 0 | 0 | 0 | 0 | 0 | 0 | 0 | 0 | 0 | 0 | 0.04010933 | 0.071885 | 0.08197267 | 0.09617433 | 0.1094177 | 0.1227463 | 0.135321 | 0.1477537 | 0.1589987 | 0.1689137 | 0.1766883 | 0.181664 | 0.1830647 | 0.1805653 | 0.174115 | 0.1646773 | 0.153458 | 0.1431983 | 0.1373933 | 0.140497 | 0.1569437 | 0.1918597 | 0.247253 | 0.3260453 | 0.4230547 | 0.5341203 | 0.6460043 | 0.7442533 | 0.8121743 | 0.8320243 | 0.7909853 | 0.6871427 | 0.5258133 | 0.3336517 | 0.1456337 | 0.02322867 | 0 | 0.088329 | 0.3573403 | 0.8928713 | 1.721039 | 2.855419 | 4.218468 | 5.687618 | 7.116672 | 8.30292 | 9.116977 | 9.41668 | 9.17792 | 8.430395 | 7.272795 | 5.86413 | 4.365547 | 2.938384 | 1.731533 | 0.256163 | 0 | 0 | 0 | 0 | 0 | 0
28 | AY-28 | 0.09433333 | 9.310667 | 90.59433 | Area D wall | mudbrick | 0 | 70.09533 | 190.4427 | 318.1667 | 484.1687 | 584.8463 | 0 | 0 | 0 | 0 | 0 | 0 | 0 | 0 | 0 | 0 | 0 | 0 | 0 | 0 | 0 | 0 | 0 | 0 | 0 | 0 | 0 | 0 | 0 | 0 | 0 | 0 | 0 | 0 | 0 | 0 | 0 | 0 | 0 | 0 | 0 | 0 | 0 | 0 | 0.033807 | 0.06074467 | 0.069454 | 0.08193567 | 0.09391833 | 0.1063127 | 0.1182783 | 0.1301473 | 0.140766 | 0.149804 | 0.1562723 | 0.1593147 | 0.1579843 | 0.1520287 | 0.1414323 | 0.1276903 | 0.112485 | 0.09947267 | 0.09312767 | 0.09902133 | 0.12249 | 0.1696053 | 0.2421577 | 0.3431537 | 0.4652587 | 0.6027087 | 0.7388303 | 0.856254 | 0.93578 | 0.9582707 | 0.911959 | 0.7991813 | 0.631275 | 0.4436413 | 0.2828617 | 0.2102947 | 0.2872143 | 0.5756383 | 1.104842 | 1.903801 | 2.919829 | 4.113605 | 5.368432 | 6.564579 | 7.58588 | 8.300614 | 8.641947 | 8.558933 | 8.063308 | 7.216342 | 6.104918 | 4.839315 | 3.563007 | 2.266768 | 0.9405307 | 0.08277667 | 0 | 0 | 0 | 0 | 0 | 0
29 | AY-29 | 0.124 | 9.932 | 89.94433 | Area D wall | mud plaster | 0 | 62.39833 | 187.1963 | 319.1287 | 491.43 | 596.8947 | 0 | 0 | 0 | 0 | 0 | 0 | 0 | 0 | 0 | 0 | 0 | 0 | 0 | 0 | 0 | 0 | 0 | 0 | 0 | 0 | 0 | 0 | 0 | 0 | 0 | 0 | 0 | 0 | 0 | 0 | 0 | 0 | 0 | 0 | 0 | 0 | 0 | 0 | 0.04446067 | 0.07935567 | 0.09023933 | 0.1060267 | 0.1210177 | 0.136161 | 0.1503213 | 0.1640407 | 0.1760257 | 0.1860533 | 0.193185 | 0.196716 | 0.195943 | 0.190859 | 0.1817077 | 0.1701083 | 0.1579097 | 0.1485713 | 0.1462243 | 0.1557643 | 0.181624 | 0.2287527 | 0.2977937 | 0.3906107 | 0.4995787 | 0.6187323 | 0.7327133 | 0.826103 | 0.882316 | 0.885975 | 0.8281347 | 0.7139797 | 0.555837 | 0.3882673 | 0.255069 | 0.212731 | 0.3162877 | 0.621665 | 1.151928 | 1.932602 | 2.911454 | 4.052113 | 5.246185 | 6.383987 | 7.359283 | 8.049999 | 8.394709 | 8.343261 | 7.905217 | 7.1333 | 6.104283 | 4.923793 | 3.704676 | 2.493014 | 1.322632 | 0.1607023 | 0 | 0 | 0 | 0 | 0 | 0
30 | AY-30 | 0.4883333 | 16.25667 | 83.255 | Area D wall | mudbrick | 0 | 33.01933 | 123.4513 | 316.0167 | 500.115 | 610.3577 | 0 | 0 | 0 | 0 | 0 | 0 | 0 | 0 | 0 | 0 | 0 | 0 | 0 | 0 | 0 | 0 | 0 | 0 | 0 | 0 | 0 | 0 | 0 | 0 | 0 | 0 | 0 | 0 | 0 | 0 | 0 | 0 | 0 | 0 | 0 | 0.019434 | 0.06930567 | 0.1012517 | 0.1345993 | 0.1636697 | 0.192742 | 0.218851 | 0.2431867 | 0.2662067 | 0.287326 | 0.307136 | 0.3243023 | 0.3388217 | 0.3496823 | 0.356261 | 0.3579453 | 0.3548453 | 0.3474677 | 0.3376097 | 0.3274613 | 0.320759 | 0.3220683 | 0.336763 | 0.3697893 | 0.426948 | 0.509269 | 0.619764 | 0.7506183 | 0.896474 | 1.04089 | 1.166896 | 1.255406 | 1.286433 | 1.246393 | 1.133712 | 0.9543127 | 0.7366733 | 0.5190243 | 0.3551157 | 0.3024923 | 0.418766 | 0.743683 | 1.311424 | 2.096594 | 3.079024 | 4.173977 | 5.285164 | 6.312571 | 7.126827 | 7.654387 | 7.812204 | 7.589178 | 7.006942 | 6.126088 | 5.047848 | 3.877585 | 2.738538 | 1.712098 | 0.2391923 | 0 | 0 | 0 | 0 | 0 | 0
31 | AY-31 | 0.023 | 7.461667 | 92.51533 | Area D wall | mudbrick | 0 | 159.2333 | 217.2937 | 330.3917 | 479.229 | 569.4687 | 0 | 0 | 0 | 0 | 0 | 0 | 0 | 0 | 0 | 0 | 0 | 0 | 0 | 0 | 0 | 0 | 0 | 0 | 0 | 0 | 0 | 0 | 0 | 0 | 0 | 0 | 0 | 0 | 0 | 0 | 0 | 0 | 0 | 0 | 0 | 0 | 0 | 0 | 0 | 0.02319467 | 0.071941 | 0.079219 | 0.092675 | 0.1050107 | 0.11803 | 0.1302913 | 0.1412327 | 0.1503797 | 0.1566867 | 0.159308 | 0.1572543 | 0.1502513 | 0.138188 | 0.1225203 | 0.104717 | 0.088299 | 0.07738533 | 0.077159 | 0.09254167 | 0.1288543 | 0.1876553 | 0.270933 | 0.3716383 | 0.4833527 | 0.590156 | 0.675294 | 0.7207187 | 0.7099007 | 0.630299 | 0.4934013 | 0.3017903 | 0.08839567 | 0.003859333 | 0 | 0 | 0.146856 | 0.574759 | 1.349842 | 2.445813 | 3.849517 | 5.424527 | 7.000105 | 8.394068 | 9.392846 | 9.875199 | 9.758167 | 9.065519 | 7.905216 | 6.429861 | 4.821573 | 3.288667 | 1.845561 | 0.5259783 | 0.01339167 | 0 | 0 | 0 | 0 | 0 | 0
32 | AY-32 | 0.152 | 6.366333 | 93.48233 | Area D wall | mudbrick | 0 | 123.661 | 157.4203 | 226.568 | 316.455 | 371.7057 | 0 | 0 | 0 | 0 | 0 | 0 | 0 | 0 | 0 | 0 | 0 | 0 | 0 | 0 | 0 | 0 | 0 | 0 | 0 | 0 | 0 | 0 | 0 | 0 | 0 | 0 | 0 | 0 | 0 | 0 | 0 | 0 | 0 | 0 | 0 | 0 | 0 | 0 | 0.05659667 | 0.095069 | 0.1212177 | 0.144167 | 0.1663463 | 0.1860087 | 0.2011337 | 0.211621 | 0.2161617 | 0.214557 | 0.2066233 | 0.192925 | 0.174832 | 0.155274 | 0.1366553 | 0.1233947 | 0.1193487 | 0.1283533 | 0.1532277 | 0.195013 | 0.251589 | 0.3191723 | 0.3871073 | 0.4459977 | 0.4804533 | 0.4784297 | 0.428503 | 0.330331 | 0.185599 | 0.01224133 | 0 | 0 | 0 | 0 | 0.05879333 | 0.4100677 | 1.158734 | 2.382781 | 4.025977 | 5.998818 | 7.982165 | 9.708355 | 10.82699 | 11.14283 | 10.59551 | 9.315597 | 7.510367 | 5.561733 | 3.701989 | 2.147983 | 0.863161 | 0.090208 | 0 | 0 | 0 | 0 | 0 | 0 | 0 | 0 | 0 | 0
33 | AY-33 | 0.1186667 | 6.768333 | 93.11267 | Area D wall | mudbrick | 0 | 131.8967 | 176.6793 | 272.3893 | 406.2277 | 491.8363 | 0 | 0 | 0 | 0 | 0 | 0 | 0 | 0 | 0 | 0 | 0 | 0 | 0 | 0 | 0 | 0 | 0 | 0 | 0 | 0 | 0 | 0 | 0 | 0 | 0 | 0 | 0 | 0 | 0 | 0 | 0 | 0 | 0 | 0 | 0 | 0 | 0 | 0 | 0.041788 | 0.076914 | 0.089727 | 0.1079643 | 0.1247697 | 0.140808 | 0.1549187 | 0.167008 | 0.1758157 | 0.180982 | 0.1817417 | 0.1777617 | 0.1690053 | 0.156544 | 0.1413667 | 0.126316 | 0.114066 | 0.1085483 | 0.1136273 | 0.1329983 | 0.168718 | 0.2222117 | 0.2892263 | 0.3661177 | 0.440736 | 0.5025103 | 0.5358963 | 0.5289077 | 0.4729863 | 0.3702167 | 0.2288347 | 0.07810467 | 0 | 0 | 0.03279767 | 0.2302763 | 0.6661597 | 1.394564 | 2.408916 | 3.701457 | 5.128279 | 6.578722 | 7.854179 | 8.798605 | 9.296375 | 9.284692 | 8.772121 | 7.864332 | 6.659054 | 5.326897 | 3.993904 | 2.764123 | 1.678364 | 0.6616843 | 0.01736133 | 0 | 0 | 0 | 0 | 0 | 0 | 0
34 | AY-34 | 0.1136667 | 7.815333 | 92.071 | Area D wall | mudbrick | 0 | 164.028 | 231.8387 | 356.662 | 520.0497 | 619.3273 | 0 | 0 | 0 | 0 | 0 | 0 | 0 | 0 | 0 | 0 | 0 | 0 | 0 | 0 | 0 | 0 | 0 | 0 | 0 | 0 | 0 | 0 | 0 | 0 | 0 | 0 | 0 | 0 | 0 | 0 | 0 | 0 | 0 | 0 | 0 | 0 | 0 | 0 | 0.04147 | 0.072125 | 0.08403967 | 0.09845933 | 0.1120557 | 0.125533 | 0.1382053 | 0.1505193 | 0.1614447 | 0.1707893 | 0.177719 | 0.1815377 | 0.181398 | 0.1769327 | 0.1679433 | 0.1553897 | 0.140248 | 0.1252647 | 0.1137683 | 0.1101647 | 0.11892 | 0.145034 | 0.190874 | 0.2591693 | 0.3453047 | 0.445023 | 0.5455137 | 0.6324543 | 0.6894213 | 0.6993533 | 0.6488247 | 0.5397847 | 0.3733157 | 0.1744777 | 0.02493467 | 0 | 0.001287667 | 0.01666567 | 0.2686707 | 0.826023 | 1.686477 | 2.875563 | 4.307956 | 5.853722 | 7.357374 | 8.602284 | 9.448587 | 9.745516 | 9.468446 | 8.654071 | 7.413629 | 5.918294 | 4.352939 | 2.87218 | 1.605524 | 0.207379 | 0 | 0 | 0 | 0 | 0 | 0
35 | AY-35 | 0.2563333 | 12.27533 | 87.468 | Area D wall | mudbrick | 0 | 47.548 | 191.9453 | 338.441 | 518.037 | 626.411 | 0 | 0 | 0 | 0 | 0 | 0 | 0 | 0 | 0 | 0 | 0 | 0 | 0 | 0 | 0 | 0 | 0 | 0 | 0 | 0 | 0 | 0 | 0 | 0 | 0 | 0 | 0 | 0 | 0 | 0 | 0 | 0 | 0 | 0 | 0 | 0 | 0 | 0.06924933 | 0.08279467 | 0.1046347 | 0.122504 | 0.1405943 | 0.1576003 | 0.1743227 | 0.1904933 | 0.206408 | 0.2210097 | 0.2341867 | 0.244947 | 0.2525027 | 0.255906 | 0.254679 | 0.248743 | 0.2390867 | 0.2270763 | 0.2158093 | 0.2093457 | 0.212944 | 0.2319917 | 0.272879 | 0.3385343 | 0.4331557 | 0.551367 | 0.689101 | 0.8311697 | 0.960566 | 1.057267 | 1.098898 | 1.069115 | 0.9627847 | 0.783405 | 0.5579243 | 0.325085 | 0.141453 | 0.06987233 | 0.1750337 | 0.5060237 | 1.1062 | 1.955392 | 3.036741 | 4.260083 | 5.51798 | 6.696458 | 7.645691 | 8.279821 | 8.500388 | 8.294603 | 7.684814 | 6.739429 | 5.574297 | 4.298666 | 3.057569 | 1.95405 | 0.2773563 | 0 | 0 | 0 | 0 | 0 | 0
36 | AY-36 | 0.2796667 | 11.485 | 88.23567 | Area D wall | mudbrick | 0 | 49.80467 | 195.5267 | 338.7457 | 517.6277 | 624.9963 | 0 | 0 | 0 | 0 | 0 | 0 | 0 | 0 | 0 | 0 | 0 | 0 | 0 | 0 | 0 | 0 | 0 | 0 | 0 | 0 | 0 | 0 | 0 | 0 | 0 | 0 | 0 | 0 | 0 | 0 | 0 | 0 | 0 | 0 | 0 | 0 | 0.005113 | 0.070416 | 0.09026267 | 0.11392 | 0.133049 | 0.152132 | 0.1696543 | 0.1863933 | 0.2020903 | 0.2170347 | 0.2302517 | 0.241657 | 0.2503867 | 0.2558077 | 0.2571917 | 0.2543283 | 0.2472993 | 0.237275 | 0.2256527 | 0.2153833 | 0.210139 | 0.2145423 | 0.23314 | 0.27121 | 0.3306813 | 0.414564 | 0.5173213 | 0.634636 | 0.7527133 | 0.856589 | 0.9290317 | 0.9517033 | 0.911412 | 0.806158 | 0.6409213 | 0.4423473 | 0.247564 | 0.109899 | 0.08751733 | 0.2411937 | 0.6134303 | 1.244518 | 2.109997 | 3.192276 | 4.402146 | 5.636082 | 6.785309 | 7.706972 | 8.320252 | 8.53025 | 8.323592 | 7.717471 | 6.770649 | 5.602334 | 4.276028 | 2.976167 | 1.950025 | 0.283916 | 0 | 0 | 0 | 0 | 0 | 0
37 | AY-37 | 0 | 5.154667 | 94.84533 | Area D wall | mudbrick | 0 | 203.9937 | 254.9413 | 366.8243 | 513.865 | 603.897 | 0 | 0 | 0 | 0 | 0 | 0 | 0 | 0 | 0 | 0 | 0 | 0 | 0 | 0 | 0 | 0 | 0 | 0 | 0 | 0 | 0 | 0 | 0 | 0 | 0 | 0 | 0 | 0 | 0 | 0 | 0 | 0 | 0 | 0 | 0 | 0 | 0 | 0 | 0 | 0 | 0.007813 | 0.07381733 | 0.08377233 | 0.09553 | 0.1078733 | 0.119785 | 0.1305087 | 0.139699 | 0.146469 | 0.150092 | 0.1496253 | 0.1445783 | 0.134583 | 0.1204523 | 0.102876 | 0.084403 | 0.067948 | 0.05747967 | 0.05704533 | 0.07090033 | 0.1013443 | 0.150276 | 0.2138547 | 0.28783 | 0.361118 | 0.4215257 | 0.4550983 | 0.448222 | 0.392374 | 0.2851933 | 0.139379 | 0.005218 | 0 | 0 | 0 | 0 | 0.07895433 | 0.4590227 | 1.20646 | 2.388354 | 3.975273 | 5.833472 | 7.758385 | 9.4312 | 10.609428 | 11.03969 | 10.66676 | 9.552193 | 7.891963 | 5.950587 | 4.076224 | 2.46702 | 1.176314 | 0.132021 | 0 | 0 | 0 | 0 | 0 | 0
38 | AY-38 | 0.3563333 | 14.49433 | 85.15 | Area D wall | mudbrick | 0 | 41.55733 | 150.5367 | 331.723 | 512.209 | 618.721 | 0 | 0 | 0 | 0 | 0 | 0 | 0 | 0 | 0 | 0 | 0 | 0 | 0 | 0 | 0 | 0 | 0 | 0 | 0 | 0 | 0 | 0 | 0 | 0 | 0 | 0 | 0 | 0 | 0 | 0 | 0 | 0 | 0 | 0 | 0 | 0.01540933 | 0.06155033 | 0.07567567 | 0.09348767 | 0.1099323 | 0.124329 | 0.1382313 | 0.1523277 | 0.167676 | 0.1842363 | 0.2025277 | 0.2213603 | 0.2406607 | 0.259074 | 0.275332 | 0.287842 | 0.2952883 | 0.2972353 | 0.2938653 | 0.2863543 | 0.2774303 | 0.271337 | 0.2737197 | 0.2907367 | 0.3299173 | 0.395772 | 0.49437 | 0.622181 | 0.77736 | 0.94622 | 1.112612 | 1.25658 | 1.352562 | 1.381323 | 1.328593 | 1.191146 | 0.9852003 | 0.7414807 | 0.5106173 | 0.354957 | 0.3403973 | 0.5288317 | 0.972356 | 1.672895 | 2.627599 | 3.764926 | 4.986945 | 6.182185 | 7.193066 | 7.920229 | 8.240486 | 8.12417 | 7.575042 | 6.653785 | 5.478539 | 4.158691 | 2.866439 | 1.78621 | 0.250696 | 0 | 0 | 0 | 0 | 0 | 0
39 | AY-39 | 0.2943333 | 9.874 | 89.832 | Area D wall | mud mortar | 0 | 60.249 | 247.0043 | 377.14 | 538.3467 | 635.246 | 0 | 0 | 0 | 0 | 0 | 0 | 0 | 0 | 0 | 0 | 0 | 0 | 0 | 0 | 0 | 0 | 0 | 0 | 0 | 0 | 0 | 0 | 0 | 0 | 0 | 0 | 0 | 0 | 0 | 0 | 0 | 0 | 0 | 0 | 0 | 0 | 0.005304667 | 0.07312067 | 0.09479767 | 0.1211877 | 0.142357 | 0.1632103 | 0.1817537 | 0.198628 | 0.213409 | 0.2261937 | 0.2360607 | 0.2428807 | 0.246038 | 0.2452523 | 0.2403627 | 0.2320367 | 0.2209847 | 0.2093013 | 0.199024 | 0.193412 | 0.195936 | 0.21027 | 0.23913 | 0.285255 | 0.347009 | 0.4238223 | 0.507181 | 0.59019 | 0.6593433 | 0.7019887 | 0.7053573 | 0.6599337 | 0.5576453 | 0.410702 | 0.2194747 | 0.008583 | 0 | 0 | 0 | 0 | 0.013007 | 0.231027 | 0.7898813 | 1.72918 | 3.053522 | 4.675634 | 6.445704 | 8.100186 | 9.431336 | 10.17073 | 10.22431 | 9.564968 | 8.300387 | 6.640335 | 4.843525 | 3.134429 | 1.750634 | 0.4598837 | 0.03418867 | 0 | 0 | 0 | 0 | 0
40 | AY-40 | 0.3516667 | 12.112 | 87.53633 | Area D wall | mud plaster | 0 | 48.3 | 196.1503 | 351.2573 | 536.0063 | 646.2247 | 0 | 0 | 0 | 0 | 0 | 0 | 0 | 0 | 0 | 0 | 0 | 0 | 0 | 0 | 0 | 0 | 0 | 0 | 0 | 0 | 0 | 0 | 0 | 0 | 0 | 0 | 0 | 0 | 0 | 0 | 0 | 0 | 0 | 0 | 0 | 0.017986 | 0.06790967 | 0.07594867 | 0.08987467 | 0.09985367 | 0.1099403 | 0.1193323 | 0.130104 | 0.1433263 | 0.158926 | 0.1773133 | 0.197106 | 0.2180587 | 0.238502 | 0.2567887 | 0.2709213 | 0.27929 | 0.2812623 | 0.276903 | 0.267288 | 0.2550327 | 0.2441493 | 0.239957 | 0.2481783 | 0.2754583 | 0.3259293 | 0.404433 | 0.507818 | 0.6338167 | 0.7702497 | 0.9027927 | 1.013915 | 1.081846 | 1.089756 | 1.026552 | 0.889876 | 0.6959437 | 0.4736973 | 0.2707997 | 0.1459183 | 0.1625617 | 0.380026 | 0.851777 | 1.58036 | 2.565971 | 3.738828 | 5.002457 | 6.246845 | 7.313999 | 8.107235 | 8.500068 | 8.46231 | 7.989847 | 7.135778 | 6.010209 | 4.70812 | 3.389804 | 2.2447 | 0.5803803 | 0.05597067 | 0 | 0 | 0 | 0 | 0
41 | AY-41 | 0.3183333 | 12.36033 | 87.32133 | Area D wall | mudbrick | 0 | 45.32367 | 193.687 | 342.4667 | 522.864 | 630.4223 | 0 | 0 | 0 | 0 | 0 | 0 | 0 | 0 | 0 | 0 | 0 | 0 | 0 | 0 | 0 | 0 | 0 | 0 | 0 | 0 | 0 | 0 | 0 | 0 | 0 | 0 | 0 | 0 | 0 | 0 | 0 | 0 | 0 | 0 | 0 | 0 | 0.005831667 | 0.080308 | 0.1028083 | 0.129631 | 0.151412 | 0.1730947 | 0.1928703 | 0.211521 | 0.2287383 | 0.2448543 | 0.2588493 | 0.2706837 | 0.2795157 | 0.284792 | 0.285896 | 0.2827407 | 0.2755013 | 0.2654323 | 0.2539663 | 0.244028 | 0.2391877 | 0.2439143 | 0.2625863 | 0.3003193 | 0.3589957 | 0.4416997 | 0.5432317 | 0.6597603 | 0.778204 | 0.8842553 | 0.9611903 | 0.99053 | 0.9583997 | 0.860627 | 0.6997497 | 0.4989763 | 0.2922157 | 0.1303527 | 0.07112267 | 0.175587 | 0.491647 | 1.06398 | 1.878128 | 2.923761 | 4.120228 | 5.367982 | 6.558564 | 7.542974 | 8.233147 | 8.519801 | 8.381365 | 7.825798 | 6.910401 | 5.750769 | 4.433774 | 3.126229 | 2.010515 | 0.2875593 | 0 | 0 | 0 | 0 | 0 | 0
42 | AY-42 | 0.124 | 9.863333 | 90.01267 | Hellenistic area A | mudbrick | 0 | 63.24167 | 178.2613 | 311.374 | 488.226 | 598.5083 | 0 | 0 | 0 | 0 | 0 | 0 | 0 | 0 | 0 | 0 | 0 | 0 | 0 | 0 | 0 | 0 | 0 | 0 | 0 | 0 | 0 | 0 | 0 | 0 | 0 | 0 | 0 | 0 | 0 | 0 | 0 | 0 | 0 | 0 | 0 | 0 | 0 | 0 | 0.04544467 | 0.07856867 | 0.09064633 | 0.1058523 | 0.120433 | 0.1349 | 0.1481907 | 0.1606813 | 0.1711467 | 0.1793263 | 0.1843497 | 0.1856 | 0.1825307 | 0.1753967 | 0.1646203 | 0.152143 | 0.1400507 | 0.1320063 | 0.1322393 | 0.1456037 | 0.1762773 | 0.2288877 | 0.3033057 | 0.4008547 | 0.5130087 | 0.6333153 | 0.7461677 | 0.8365957 | 0.889115 | 0.890347 | 0.8339583 | 0.7278507 | 0.5871467 | 0.447771 | 0.3538467 | 0.3595173 | 0.5145507 | 0.8686893 | 1.434509 | 2.229501 | 3.193391 | 4.285385 | 5.398001 | 6.42862 | 7.28168 | 7.853304 | 8.095739 | 7.977728 | 7.516058 | 6.76719 | 5.80207 | 4.721174 | 3.604019 | 2.524666 | 1.535863 | 0.2101643 | 0 | 0 | 0 | 0 | 0 | 0
50 | AY-50 | 0.022 | 7.255333 | 92.723 | Builder's floor | PEM | 0 | 162.3663 | 220.8887 | 336.0433 | 487.9763 | 580.531 | 0 | 0 | 0 | 0 | 0 | 0 | 0 | 0 | 0 | 0 | 0 | 0 | 0 | 0 | 0 | 0 | 0 | 0 | 0 | 0 | 0 | 0 | 0 | 0 | 0 | 0 | 0 | 0 | 0 | 0 | 0 | 0 | 0 | 0 | 0 | 0 | 0 | 0 | 0 | 0.02175733 | 0.06792267 | 0.075894 | 0.08928567 | 0.1015163 | 0.1141393 | 0.125903 | 0.1362097 | 0.1446573 | 0.1503057 | 0.152417 | 0.1501337 | 0.1432687 | 0.13176 | 0.1170093 | 0.1004077 | 0.085275 | 0.075482 | 0.075889 | 0.091104 | 0.1261413 | 0.1824653 | 0.2620567 | 0.358371 | 0.4656127 | 0.569004 | 0.6529843 | 0.700584 | 0.6957833 | 0.626551 | 0.5009637 | 0.3224303 | 0.1217163 | 0.01303067 | 0 | 0 | 0.13208 | 0.524901 | 1.251271 | 2.29567 | 3.653886 | 5.202179 | 6.778098 | 8.203279 | 9.260568 | 9.822097 | 9.788959 | 9.174961 | 8.075549 | 6.638747 | 5.04862 | 3.513185 | 2.071529 | 0.7613953 | 0.05499267 | 0 | 0 | 0 | 0 | 0 | 0
51 | AY-51 | 0.01933333 | 6.877333 | 93.10333 | Builder's floor | PEM | 0 | 169.9303 | 228.015 | 345.2463 | 499.939 | 593.987 | 0 | 0 | 0 | 0 | 0 | 0 | 0 | 0 | 0 | 0 | 0 | 0 | 0 | 0 | 0 | 0 | 0 | 0 | 0 | 0 | 0 | 0 | 0 | 0 | 0 | 0 | 0 | 0 | 0 | 0 | 0 | 0 | 0 | 0 | 0 | 0 | 0 | 0 | 0 | 0.01927467 | 0.062146 | 0.06846567 | 0.081072 | 0.092057 | 0.1040407 | 0.1152583 | 0.1254347 | 0.134175 | 0.14058 | 0.1439343 | 0.1433487 | 0.1384747 | 0.129134 | 0.1163847 | 0.1013413 | 0.08691033 | 0.07659933 | 0.074941 | 0.08641 | 0.1159677 | 0.1655987 | 0.2377127 | 0.3269803 | 0.4285933 | 0.5291347 | 0.6139903 | 0.666777 | 0.6711073 | 0.6141517 | 0.5008007 | 0.3324603 | 0.136238 | 0.016359 | 0 | 0 | 0.07668433 | 0.4076393 | 1.065632 | 2.040698 | 3.344995 | 4.870717 | 6.466375 | 7.958465 | 9.122576 | 9.819319 | 9.922485 | 9.427952 | 8.409572 | 7.006696 | 5.399177 | 3.815373 | 2.339108 | 1.012364 | 0.09831767 | 0 | 0 | 0 | 0 | 0 | 0
52 | AY-52 | 0.01966667 | 6.188333 | 93.792 | Builder's floor | PEM | 0 | 155.5263 | 206.8697 | 319.4097 | 474.003 | 570.0247 | 0 | 0 | 0 | 0 | 0 | 0 | 0 | 0 | 0 | 0 | 0 | 0 | 0 | 0 | 0 | 0 | 0 | 0 | 0 | 0 | 0 | 0 | 0 | 0 | 0 | 0 | 0 | 0 | 0 | 0 | 0 | 0 | 0 | 0 | 0 | 0 | 0 | 0 | 0 | 0.01988 | 0.06449067 | 0.07176133 | 0.08514467 | 0.09650767 | 0.1080937 | 0.1181583 | 0.1264283 | 0.1325307 | 0.135761 | 0.135727 | 0.132071 | 0.1251347 | 0.1153163 | 0.1042917 | 0.09375333 | 0.08666033 | 0.08628 | 0.09624033 | 0.1194327 | 0.1587737 | 0.213237 | 0.2824053 | 0.3583837 | 0.434278 | 0.4968047 | 0.533607 | 0.5327873 | 0.4870413 | 0.3937103 | 0.2703607 | 0.1325573 | 0.005095 | 0 | 0.029674 | 0.2026523 | 0.5748883 | 1.196992 | 2.114343 | 3.274146 | 4.631659 | 6.045513 | 7.366484 | 8.45002 | 9.143521 | 9.372965 | 9.105842 | 8.376883 | 7.289021 | 5.964404 | 4.552222 | 3.197914 | 1.921797 | 0.7701407 | 0.06621667 | 0 | 0 | 0 | 0 | 0 | 0
53 | AY-53 | 0.101 | 8.312333 | 91.587 | Builder's floor | PEM | 0 | 102.0627 | 184.495 | 310.392 | 478.843 | 582.1843 | 0 | 0 | 0 | 0 | 0 | 0 | 0 | 0 | 0 | 0 | 0 | 0 | 0 | 0 | 0 | 0 | 0 | 0 | 0 | 0 | 0 | 0 | 0 | 0 | 0 | 0 | 0 | 0 | 0 | 0 | 0 | 0 | 0 | 0 | 0 | 0 | 0 | 0 | 0.03575167 | 0.06491767 | 0.07479567 | 0.088295 | 0.1006753 | 0.1128137 | 0.1239253 | 0.134343 | 0.143091 | 0.149943 | 0.1541737 | 0.1552543 | 0.152685 | 0.1466417 | 0.1374483 | 0.1267147 | 0.1161727 | 0.1089573 | 0.108737 | 0.1197637 | 0.1457423 | 0.1907783 | 0.2548713 | 0.3391923 | 0.4363027 | 0.540405 | 0.6376187 | 0.7145397 | 0.7573453 | 0.7543907 | 0.7005737 | 0.6044053 | 0.4814893 | 0.366977 | 0.3043953 | 0.346732 | 0.542239 | 0.9404843 | 1.551679 | 2.393627 | 3.402705 | 4.537157 | 5.686074 | 6.743665 | 7.610797 | 8.179925 | 8.399862 | 8.238736 | 7.711982 | 6.880906 | 5.822647 | 4.637844 | 3.440888 | 2.230633 | 1.014351 | 0.1029413 | 0 | 0 | 0 | 0 | 0 | 0
54 | AY-54 | 0.1273333 | 7.619 | 92.25367 | Builder's floor | PEM | 0 | 166.894 | 232.768 | 357.6053 | 522.2217 | 622.6537 | 0 | 0 | 0 | 0 | 0 | 0 | 0 | 0 | 0 | 0 | 0 | 0 | 0 | 0 | 0 | 0 | 0 | 0 | 0 | 0 | 0 | 0 | 0 | 0 | 0 | 0 | 0 | 0 | 0 | 0 | 0 | 0 | 0 | 0 | 0 | 0 | 0 | 0 | 0.0475 | 0.079928 | 0.094441 | 0.109733 | 0.1242047 | 0.138207 | 0.151107 | 0.1633463 | 0.173951 | 0.182775 | 0.189069 | 0.1922423 | 0.1915747 | 0.1868127 | 0.17783 | 0.1655997 | 0.1510403 | 0.1367143 | 0.1256357 | 0.12177 | 0.129087 | 0.151966 | 0.192398 | 0.2526183 | 0.3283303 | 0.4155027 | 0.5025937 | 0.5768003 | 0.6235673 | 0.6280513 | 0.5784017 | 0.4773883 | 0.3256303 | 0.1457997 | 0.01966133 | 0 | 0.000989 | 0.023351 | 0.2801333 | 0.8399963 | 1.701524 | 2.889941 | 4.319581 | 5.859952 | 7.355492 | 8.590898 | 9.428596 | 9.721171 | 9.446285 | 8.641563 | 7.417371 | 5.945497 | 4.400003 | 2.944091 | 1.71353 | 0.2287597 | 0 | 0 | 0 | 0 | 0 | 0
58 | AH-4 | 0.01933333 | 13.30933 | 86.67167 | Ad-Halom Assyrian palace | mudbrick | 0 | 45.502 | 117.3863 | 505.4317 | 1072.929 | 1348.11 | 0 | 0 | 0 | 0 | 0 | 0 | 0 | 0 | 0 | 0 | 0 | 0 | 0 | 0 | 0 | 0 | 0 | 0 | 0 | 0 | 0 | 0 | 0 | 0 | 0 | 0 | 0 | 0 | 0 | 0 | 0 | 0 | 0 | 0 | 0 | 0 | 0 | 0 | 0 | 0.019203 | 0.06360067 | 0.07320733 | 0.08827467 | 0.1024367 | 0.1171237 | 0.1320843 | 0.1470923 | 0.1625127 | 0.1779863 | 0.1935643 | 0.209311 | 0.2251497 | 0.2419497 | 0.2597363 | 0.2801207 | 0.3038173 | 0.3328563 | 0.3689333 | 0.4134257 | 0.468804 | 0.5341383 | 0.6115497 | 0.6966973 | 0.7887857 | 0.8816483 | 0.9701787 | 1.049175 | 1.112185 | 1.158018 | 1.185327 | 1.199271 | 1.207106 | 1.220109 | 1.250297 | 1.307623 | 1.401081 | 1.529213 | 1.691649 | 1.872463 | 2.061805 | 2.241308 | 2.399902 | 2.534158 | 2.645576 | 2.752352 | 2.872381 | 3.034369 | 3.256059 | 3.55203 | 3.91819 | 4.325879 | 4.74169 | 5.092612 | 5.317917 | 5.345684 | 5.117863 | 4.599384 | 3.851255 | 2.686134 | 1.605751
59 | AH-5 | 0.006 | 14.01567 | 85.97833 | Ad-Halom Assyrian palace | mudbrick | 0 | 44.70233 | 96.185 | 239.146 | 476.775 | 716.085 | 0 | 0 | 0 | 0 | 0 | 0 | 0 | 0 | 0 | 0 | 0 | 0 | 0 | 0 | 0 | 0 | 0 | 0 | 0 | 0 | 0 | 0 | 0 | 0 | 0 | 0 | 0 | 0 | 0 | 0 | 0 | 0 | 0 | 0 | 0 | 0 | 0 | 0 | 0 | 0.006119 | 0.02485233 | 0.06782133 | 0.081364 | 0.09517767 | 0.108458 | 0.123062 | 0.136851 | 0.150501 | 0.1636447 | 0.1761167 | 0.1880187 | 0.199557 | 0.2118167 | 0.225555 | 0.243011 | 0.265829 | 0.296933 | 0.3388793 | 0.3935373 | 0.4638567 | 0.548078 | 0.648061 | 0.7571987 | 0.8735043 | 0.9885817 | 1.096367 | 1.191949 | 1.27074 | 1.337207 | 1.397129 | 1.467405 | 1.566629 | 1.719918 | 1.949519 | 2.267459 | 2.686052 | 3.180202 | 3.738432 | 4.298703 | 4.822531 | 5.244213 | 5.51817 | 5.612587 | 5.516435 | 5.236967 | 4.820363 | 4.301287 | 3.744855 | 3.196106 | 2.696864 | 2.276322 | 1.935003 | 1.675968 | 1.469711 | 1.299535 | 1.134882 | 0.9576653 | 0.768234 | 0.5217427 | 0.3064637
64 | TI-1 | 0.1263333 | 24.53067 | 75.34333 | Tell Iztabba | mudbrick | 0 | 11.93933 | 29.622 | 654.75 | 1133.456 | 1384.51 | 0 | 0 | 0 | 0 | 0 | 0 | 0 | 0 | 0 | 0 | 0 | 0 | 0 | 0 | 0 | 0 | 0 | 0 | 0 | 0 | 0 | 0 | 0 | 0 | 0 | 0 | 0 | 0 | 0 | 0 | 0 | 0 | 0 | 0 | 0 | 0 | 0 | 0 | 0.046237 | 0.08001667 | 0.1101037 | 0.1391173 | 0.1753613 | 0.2213203 | 0.277458 | 0.348005 | 0.4308413 | 0.5284317 | 0.6382627 | 0.7583383 | 0.8849153 | 1.010183 | 1.132081 | 1.239745 | 1.330229 | 1.395203 | 1.432027 | 1.437698 | 1.41228 | 1.356848 | 1.277482 | 1.177132 | 1.066359 | 0.949953 | 0.8375063 | 0.7350373 | 0.6470677 | 0.5781143 | 0.526707 | 0.4929933 | 0.4719943 | 0.4595183 | 0.4499323 | 0.438993 | 0.424221 | 0.4047933 | 0.3834607 | 0.364354 | 0.3555867 | 0.3672073 | 0.413299 | 0.5103383 | 0.6791227 | 0.9341973 | 1.30348 | 1.782693 | 2.387412 | 3.089565 | 3.865346 | 4.663195 | 5.410233 | 6.048454 | 6.483434 | 6.662041 | 6.536692 | 6.083342 | 5.313185 | 4.333188 | 2.962262 | 1.745404
65 | TI-2 | 0.4276667 | 51.48567 | 48.08667 | Tell Iztabba | mudbrick | 0 | 8.149 | 12.40667 | 51.63267 | 555.6327 | 911.37 | 0 | 0 | 0 | 0 | 0 | 0 | 0 | 0 | 0 | 0 | 0 | 0 | 0 | 0 | 0 | 0 | 0 | 0 | 0 | 0 | 0 | 0 | 0 | 0 | 0 | 0 | 0 | 0 | 0 | 0 | 0 | 0 | 0 | 0 | 0 | 0 | 0.007183667 | 0.09945833 | 0.138116 | 0.182901 | 0.2097347 | 0.23704 | 0.266695 | 0.310329 | 0.3768597 | 0.477346 | 0.6145593 | 0.7967813 | 1.023806 | 1.294907 | 1.604657 | 1.934388 | 2.279019 | 2.605943 | 2.902787 | 3.139137 | 3.300168 | 3.369608 | 3.341714 | 3.216797 | 3.01131 | 2.737121 | 2.428399 | 2.104548 | 1.798009 | 1.529691 | 1.31491 | 1.165943 | 1.07898 | 1.050167 | 1.065758 | 1.110569 | 1.168994 | 1.227583 | 1.276296 | 1.310889 | 1.330757 | 1.341557 | 1.350179 | 1.365175 | 1.39392 | 1.4415 | 1.511403 | 1.601966 | 1.713826 | 1.836966 | 1.9678 | 2.093732 | 2.206258 | 2.294731 | 2.349468 | 2.362815 | 2.327116 | 2.233954 | 2.082534 | 1.865825 | 1.586882 | 1.270831 | 0.859091 | 0.502613
66 | TI-3 | 1.142333 | 49.75133 | 49.106 | Tell Iztabba | mudbrick | 0 | 5.724333 | 10.78567 | 59.941 | 885.8667 | 1204.837 | 0 | 0 | 0 | 0 | 0 | 0 | 0 | 0 | 0 | 0 | 0 | 0 | 0 | 0 | 0 | 0 | 0 | 0 | 0 | 0 | 0 | 0 | 0 | 0 | 0 | 0 | 0 | 0 | 0 | 0 | 0 | 0 | 0 | 0 | 0 | 0.03392167 | 0.1257843 | 0.225463 | 0.329428 | 0.4277163 | 0.5345513 | 0.6381307 | 0.7415673 | 0.847327 | 0.9536023 | 1.065354 | 1.178551 | 1.29659 | 1.417011 | 1.539666 | 1.663438 | 1.783703 | 1.901294 | 2.008528 | 2.105373 | 2.185555 | 2.247692 | 2.288904 | 2.307953 | 2.30464 | 2.280098 | 2.234772 | 2.171885 | 2.091407 | 1.995398 | 1.884054 | 1.756495 | 1.615802 | 1.458705 | 1.294461 | 1.122304 | 0.9534947 | 0.7930583 | 0.6487583 | 0.527304 | 0.4310397 | 0.3661787 | 0.3332767 | 0.335388 | 0.3725287 | 0.4435107 | 0.546683 | 0.6831117 | 0.8504053 | 1.057383 | 1.299033 | 1.585948 | 1.910934 | 2.272247 | 2.655757 | 3.033846 | 3.381843 | 3.648039 | 3.795407 | 3.781622 | 3.576836 | 3.170483 | 2.617139 | 1.80368 | 1.067939
67 | TI-4 | 0.9096667 | 25.20033 | 73.89 | Tell Iztabba | mudbrick | 0 | 9.510667 | 30.75933 | 478.883 | 984.9143 | 1259.068 | 0 | 0 | 0 | 0 | 0 | 0 | 0 | 0 | 0 | 0 | 0 | 0 | 0 | 0 | 0 | 0 | 0 | 0 | 0 | 0 | 0 | 0 | 0 | 0 | 0 | 0 | 0 | 0 | 0 | 0 | 0 | 0 | 0 | 0 | 0 | 0.034127 | 0.122637 | 0.187297 | 0.253597 | 0.312092 | 0.3716517 | 0.4254007 | 0.4757553 | 0.5243503 | 0.570974 | 0.618302 | 0.6647777 | 0.7119343 | 0.7587447 | 0.8049477 | 0.8496843 | 0.8908823 | 0.928444 | 0.9595747 | 0.9839657 | 1.000066 | 1.008187 | 1.008837 | 1.00354 | 0.994334 | 0.984069 | 0.9748183 | 0.9687713 | 0.966581 | 0.967775 | 0.9705157 | 0.9721307 | 0.969541 | 0.9600573 | 0.9431373 | 0.9190323 | 0.8907417 | 0.8612377 | 0.833771 | 0.8114203 | 0.796941 | 0.7950017 | 0.8120067 | 0.855355 | 0.934911 | 1.059356 | 1.236922 | 1.47731 | 1.779128 | 2.154127 | 2.581548 | 3.063148 | 3.566763 | 4.069514 | 4.5331 | 4.912612 | 5.173602 | 5.271454 | 5.181418 | 4.897343 | 4.415461 | 3.759098 | 3.005131 | 2.026969 | 1.184077
68 | TI-5 | 1.418333 | 53.188 | 45.39333 | Tell Iztabba | mudbrick | 0 | 6.474 | 12.67633 | 53.32033 | 761.9053 | 1087.256 | 0 | 0 | 0 | 0 | 0 | 0 | 0 | 0 | 0 | 0 | 0 | 0 | 0 | 0 | 0 | 0 | 0 | 0 | 0 | 0 | 0 | 0 | 0 | 0 | 0 | 0 | 0 | 0 | 0 | 0 | 0 | 0 | 0 | 0 | 0.03729867 | 0.088554 | 0.1919793 | 0.275807 | 0.3679227 | 0.4567003 | 0.537178 | 0.609679 | 0.67402 | 0.734234 | 0.792711 | 0.8555817 | 0.9238417 | 1.002587 | 1.093623 | 1.200145 | 1.324713 | 1.464759 | 1.623326 | 1.790736 | 1.966761 | 2.139649 | 2.304065 | 2.450762 | 2.572076 | 2.664184 | 2.72158 | 2.745155 | 2.734578 | 2.691725 | 2.618718 | 2.516907 | 2.3858 | 2.228849 | 2.042103 | 1.836379 | 1.610573 | 1.379053 | 1.14832 | 0.9287453 | 0.73032 | 0.556632 | 0.4192693 | 0.3191447 | 0.264371 | 0.255639 | 0.294301 | 0.379756 | 0.513825 | 0.69356 | 0.9260003 | 1.200117 | 1.51988 | 1.867502 | 2.230634 | 2.585044 | 2.898926 | 3.14736 | 3.292256 | 3.312125 | 3.192347 | 2.925454 | 2.521959 | 2.034344 | 1.379612 | 0.8082417
69 | TI-6 | 1.143667 | 89.85133 | 9.005333 | Tell Iztabba | mudbrick | 0 | 9.683667 | 14.87167 | 26.71867 | 45.807 | 60.65933 | 0 | 0 | 0 | 0 | 0 | 0 | 0 | 0 | 0 | 0 | 0 | 0 | 0 | 0 | 0 | 0 | 0 | 0 | 0 | 0 | 0 | 0 | 0 | 0 | 0 | 0 | 0 | 0 | 0 | 0 | 0 | 0 | 0 | 0 | 0 | 0.02658667 | 0.1031 | 0.222486 | 0.342945 | 0.4486887 | 0.5489657 | 0.620468 | 0.6605417 | 0.667487 | 0.6453237 | 0.6013203 | 0.5473853 | 0.494279 | 0.459521 | 0.464916 | 0.5384783 | 0.702749 | 0.9847157 | 1.387086 | 1.928396 | 2.58665 | 3.345269 | 4.160831 | 4.975496 | 5.739216 | 6.365167 | 6.816443 | 7.032936 | 7.002565 | 6.728797 | 6.243431 | 5.587749 | 4.836294 | 4.027419 | 3.247679 | 2.514972 | 1.882211 | 1.355347 | 0.9408933 | 0.6337403 | 0.4146283 | 0.2720917 | 0.184348 | 0.1398607 | 0.1227097 | 0.1193557 | 0.1207993 | 0.1083617 | 0.08748633 | 0.01181167 | 0 | 0 | 0 | 0 | 0 | 0 | 0 | 0 | 0 | 0 | 0 | 0 | 0 | 0 | 0
70 | TI-7 | 1.911333 | 40.20633 | 57.88267 | Tell Iztabba | mudbrick | 0 | 6.041667 | 19.593 | 90.56133 | 620.2177 | 1055.135 | 0 | 0 | 0 | 0 | 0 | 0 | 0 | 0 | 0 | 0 | 0 | 0 | 0 | 0 | 0 | 0 | 0 | 0 | 0 | 0 | 0 | 0 | 0 | 0 | 0 | 0 | 0 | 0 | 0 | 0 | 0 | 0 | 0 | 0.069699 | 0.1051383 | 0.172974 | 0.2489953 | 0.3395623 | 0.43824 | 0.536744 | 0.631769 | 0.7172947 | 0.7894473 | 0.847292 | 0.8890247 | 0.9164237 | 0.9290787 | 0.928645 | 0.9172297 | 0.8987467 | 0.8782773 | 0.8615793 | 0.85345 | 0.8589727 | 0.8827633 | 0.9279137 | 0.9969613 | 1.090606 | 1.20732 | 1.347344 | 1.502738 | 1.674241 | 1.849764 | 2.027277 | 2.195868 | 2.348164 | 2.476692 | 2.571763 | 2.630397 | 2.648489 | 2.628729 | 2.57641 | 2.498813 | 2.403606 | 2.298704 | 2.187878 | 2.080021 | 1.976409 | 1.884387 | 1.802723 | 1.730784 | 1.664629 | 1.600813 | 1.540209 | 1.484489 | 1.444062 | 1.428819 | 1.452335 | 1.526337 | 1.657204 | 1.837981 | 2.055671 | 2.271112 | 2.445915 | 2.528444 | 2.476885 | 2.261762 | 1.911138 | 1.337514 | 0.79933
71 | TI-8 | 1.240333 | 32.10967 | 66.65 | Tell Iztabba | mudbrick | 0 | 7.403 | 17.711 | 456.5407 | 1063.723 | 1338.802 | 0 | 0 | 0 | 0 | 0 | 0 | 0 | 0 | 0 | 0 | 0 | 0 | 0 | 0 | 0 | 0 | 0 | 0 | 0 | 0 | 0 | 0 | 0 | 0 | 0 | 0 | 0 | 0 | 0 | 0 | 0 | 0 | 0 | 0 | 0 | 0.04560733 | 0.164429 | 0.255803 | 0.3478097 | 0.4267503 | 0.5041137 | 0.568954 | 0.624472 | 0.6732223 | 0.716711 | 0.759556 | 0.8022917 | 0.8481743 | 0.8983233 | 0.9545503 | 1.017888 | 1.086356 | 1.160497 | 1.234341 | 1.305762 | 1.367998 | 1.417099 | 1.448301 | 1.458952 | 1.44812 | 1.418018 | 1.37133 | 1.314974 | 1.253612 | 1.193916 | 1.13967 | 1.092709 | 1.053803 | 1.01974 | 0.988964 | 0.957426 | 0.9236907 | 0.8860823 | 0.844756 | 0.8014903 | 0.7582777 | 0.7208833 | 0.6934663 | 0.682579 | 0.6931367 | 0.7304817 | 0.7997437 | 0.90898 | 1.06403 | 1.282309 | 1.566326 | 1.933678 | 2.377898 | 2.895597 | 3.463694 | 4.037673 | 4.578229 | 5.005745 | 5.266078 | 5.295147 | 5.049182 | 4.509003 | 3.748312 | 2.598027 | 1.545263
72 | TI-10 | 0.508 | 88.344 | 11.14767 | Tell Iztabba | mudbrick | 0 | 13.36467 | 18.09133 | 29.99567 | 49.582 | 66.032 | 0 | 0 | 0 | 0 | 0 | 0 | 0 | 0 | 0 | 0 | 0 | 0 | 0 | 0 | 0 | 0 | 0 | 0 | 0 | 0 | 0 | 0 | 0 | 0 | 0 | 0 | 0 | 0 | 0 | 0 | 0 | 0 | 0 | 0 | 0 | 0 | 0.004691 | 0.086829 | 0.1557593 | 0.260913 | 0.339863 | 0.4146493 | 0.4638343 | 0.4835627 | 0.473321 | 0.4350907 | 0.3770757 | 0.3067517 | 0.238424 | 0.1905393 | 0.1880763 | 0.2566213 | 0.427764 | 0.7229253 | 1.177196 | 1.792119 | 2.569391 | 3.479722 | 4.467371 | 5.477631 | 6.392575 | 7.15102 | 7.641974 | 7.822595 | 7.664945 | 7.194876 | 6.463395 | 5.575255 | 4.600289 | 3.663389 | 2.799771 | 2.076376 | 1.495454 | 1.05661 | 0.7455147 | 0.534526 | 0.4047753 | 0.32862 | 0.28951 | 0.268444 | 0.2497827 | 0.23187 | 0.1842893 | 0.1359223 | 0.1143673 | 0.08718667 | 0.03655 | 0 | 0 | 0 | 0 | 0 | 0 | 0 | 0 | 0 | 0 | 0 | 0 | 0
73 | RLZ-1 | 0.5213333 | 12.514 | 86.96467 | Rishon Le'Zion | mudbrick | 0 | 34.462 | 131.971 | 230.3023 | 356.9973 | 436.4653 | 0 | 0 | 0 | 0 | 0 | 0 | 0 | 0 | 0 | 0 | 0 | 0 | 0 | 0 | 0 | 0 | 0 | 0 | 0 | 0 | 0 | 0 | 0 | 0 | 0 | 0 | 0 | 0 | 0 | 0 | 0 | 0 | 0 | 0 | 0 | 0.02043667 | 0.07300833 | 0.1077713 | 0.1440457 | 0.1759897 | 0.208171 | 0.2368983 | 0.262875 | 0.285905 | 0.3049003 | 0.320034 | 0.3300487 | 0.3348433 | 0.333888 | 0.327294 | 0.3157083 | 0.3011427 | 0.28549 | 0.2726017 | 0.2662083 | 0.270803 | 0.290638 | 0.3291303 | 0.3872603 | 0.465189 | 0.555486 | 0.652319 | 0.7396983 | 0.804702 | 0.8299527 | 0.804047 | 0.720843 | 0.5885117 | 0.424394 | 0.2723177 | 0.1782507 | 0.206166 | 0.4163393 | 0.8578973 | 1.546255 | 2.488833 | 3.602824 | 4.836243 | 6.030274 | 7.086913 | 7.863964 | 8.278795 | 8.286914 | 7.900086 | 7.158445 | 6.184422 | 5.056768 | 3.904773 | 2.787035 | 1.748337 | 0.5379093 | 0 | 0 | 0 | 0 | 0 | 0 | 0 | 0 | 0