## Sheet 1
ID | Sample | Clay | Silt | Sand | Context | Type | Locus | Result;Above;2000.000;µm | d;(0.1) | d;(0.2) | d;(0.5) | d;(0.8) | d;(0.9) | 2.2440000000000002E-2 | 2.5179E-2 | 2.8250999999999998E-2 | 3.1697999999999997E-2 | 3.5566E-2 | 3.9905000000000003E-2 | 4.4774000000000001E-2 | 5.0237999999999998E-2 | 5.6368000000000001E-2 | 6.3245999999999997E-2 | 7.0962999999999998E-2 | 7.9620999999999997E-2 | 8.9337E-2 | 0.10023700000000001 | 0.112468 | 0.126191 | 0.14158899999999999 | 0.15886600000000001 | 0.17824999999999999 | 0.2 | 0.22440399999999999 | 0.25178499999999998 | 0.28250799999999998 | 0.31697900000000001 | 0.35565600000000003 | 0.39905200000000002 | 0.44774399999999998 | 0.50237699999999996 | 0.56367699999999998 | 0.63245600000000002 | 0.70962700000000001 | 0.79621399999999998 | 0.89336700000000002 | 1.0023740000000001 | 1.1246830000000001 | 1.2619149999999999 | 1.4158919999999999 | 1.5886560000000001 | 1.782502 | 2 | 2.2440370000000001 | 2.5178509999999998 | 2.825075 | 3.1697860000000002 | 3.556559 | 3.9905249999999999 | 4.4774419999999999 | 5.0237730000000003 | 5.6367659999999997 | 6.3245550000000001 | 7.0962680000000002 | 7.9621430000000002 | 8.9336719999999996 | 10.023745 | 11.246826 | 12.619147 | 14.158916 | 15.886564999999999 | 17.825019000000001 | 20 | 22.440369 | 25.178508000000001 | 28.250751000000001 | 31.697863999999999 | 35.565587999999998 | 39.905245999999998 | 44.774422999999999 | 50.237729000000002 | 56.367659000000003 | 63.245553000000001 | 70.962677999999997 | 79.621433999999994 | 89.336718000000005 | 100.237447 | 112.468265 | 126.191469 | 141.589157 | 158.865647 | 178.25018800000001 | 200 | 224.40369100000001 | 251.78508199999999 | 282.50750900000003 | 316.97863799999999 | 355.65588200000002 | 399.05246299999999 | 447.74422800000002 | 502.37728600000003 | 563.67658600000004 | 632.45553199999995 | 709.62677799999994 | 796.21434099999999 | 893.36718399999995 | 1002.374467 | 1124.68265 | 1261.914689 | 1415.8915689999999 | 1588.656469 | 1782.501876 | 2000
1 | PP-1 | 1.022667 | 30.691 | 68.28667 | Hadjuabudllah l1 | soil layer 1 |  | 0 | 8.525333 | 24.31833 | 215.565 | 604.6877 | 861.8643 | 0 | 0 | 0 | 0 | 0 | 0 | 0 | 0 | 0 | 0 | 0 | 0 | 0 | 0 | 0 | 0 | 0 | 0 | 0 | 0 | 0 | 0 | 0 | 0 | 0 | 0 | 0 | 0 | 0 | 0 | 0 | 0 | 0 | 0 | 0 | 0.03572533 | 0.129549 | 0.2078957 | 0.288586 | 0.3608263 | 0.4347167 | 0.5006643 | 0.5604023 | 0.6147057 | 0.6627267 | 0.707014 | 0.746212 | 0.782018 | 0.8143267 | 0.8442677 | 0.8730473 | 0.9012433 | 0.930734 | 0.9612193 | 0.9943663 | 1.029703 | 1.067906 | 1.108619 | 1.151115 | 1.195411 | 1.239162 | 1.282715 | 1.323224 | 1.360685 | 1.393375 | 1.420739 | 1.442401 | 1.457832 | 1.46765 | 1.472332 | 1.473804 | 1.474826 | 1.4798 | 1.494839 | 1.527116 | 1.5863 | 1.678702 | 1.813304 | 1.98692 | 2.200173 | 2.441508 | 2.698177 | 2.95739 | 3.197451 | 3.409844 | 3.572126 | 3.679232 | 3.719223 | 3.688137 | 3.582936 | 3.406601 | 3.158429 | 2.854932 | 2.495991 | 2.115392 | 1.713776 | 1.30314 | 0.9447193 | 0.4348113 | 0.147286
2 | PP-2 | 10.657 | 75.17133 | 14.17167 | Hadjuabudllah l2 | soil layer 2 |  | 0 | 2.023333 | 3.702 | 15.594 | 47.31033 | 83.37567 | 0 | 0 | 0 | 0 | 0 | 0 | 0 | 0.003451 | 0.08169633 | 0.136787 | 0.2074787 | 0.261623 | 0.3144077 | 0.3613833 | 0.400016 | 0.431346 | 0.4534297 | 0.466061 | 0.468615 | 0.4609513 | 0.44276 | 0.4150757 | 0.3777203 | 0.3330043 | 0.2817413 | 0.2265157 | 0.1700367 | 0.115156 | 0.06558033 | 0.023542 | 0.002291333 | 0 | 0.0002106667 | 0.03446867 | 0.1447687 | 0.3471563 | 0.544507 | 0.781092 | 1.030334 | 1.273953 | 1.508014 | 1.720801 | 1.905638 | 2.061613 | 2.183929 | 2.276906 | 2.337103 | 2.367975 | 2.371698 | 2.354864 | 2.326495 | 2.297754 | 2.278319 | 2.27893 | 2.30886 | 2.373795 | 2.476 | 2.612115 | 2.772186 | 2.944266 | 3.103598 | 3.23394 | 3.310098 | 3.318908 | 3.252033 | 3.113107 | 2.912091 | 2.672994 | 2.410611 | 2.15519 | 1.91291 | 1.698642 | 1.509042 | 1.340027 | 1.185183 | 1.033899 | 0.8874343 | 0.74556 | 0.623535 | 0.5293443 | 0.470519 | 0.4394607 | 0.42254 | 0.399369 | 0.34916 | 0.2677737 | 0.1805387 | 0.1039467 | 0.004127 | 0 | 0 | 0 | 0 | 0 | 0 | 0 | 0 | 0 | 0 | 0
3 | PP-3 | 0.7113333 | 19.687 | 79.60133 | Laona soil l1 | soil layer 1 |  | 0 | 16.91767 | 567.346 | 1166.261 | 1445.68 | 1575.741 | 0 | 0 | 0 | 0 | 0 | 0 | 0 | 0 | 0 | 0 | 0 | 0 | 0 | 0 | 0 | 0 | 0 | 0 | 0 | 0 | 0 | 0 | 0 | 0 | 0 | 0 | 0 | 0 | 0 | 0 | 0 | 0 | 0 | 0 | 0.002811667 | 0.030573 | 0.08228467 | 0.1372607 | 0.1988387 | 0.2594773 | 0.3241327 | 0.3844263 | 0.4390783 | 0.486736 | 0.5250553 | 0.554917 | 0.574931 | 0.586125 | 0.5892433 | 0.5866397 | 0.5816323 | 0.5781063 | 0.579633 | 0.5895627 | 0.611311 | 0.6462537 | 0.695069 | 0.7561233 | 0.8252677 | 0.8975577 | 0.9623347 | 1.011737 | 1.033721 | 1.020186 | 0.9654473 | 0.869826 | 0.737874 | 0.584514 | 0.4221073 | 0.274673 | 0.154745 | 0.078874 | 0.03852567 | 0.04591533 | 0.080585 | 0.1303607 | 0.1764937 | 0.1987977 | 0.174812 | 0.09931667 | 0.01375633 | 0 | 0 | 0 | 0 | 0 | 0 | 0 | 0.002940333 | 0.009796667 | 0.2735697 | 1.138199 | 3.279815 | 6.879589 | 11.703139 | 15.54207 | 16.474615 | 13.7632 | 6.932149 | 2.403267
4 | PP-4 | 3.551667 | 86.667 | 9.781333 | Laona soil l2 | soil layer 2 |  | 0 | 3.068 | 4.928 | 16.50767 | 43.04867 | 62.343 | 0 | 0 | 0 | 0 | 0 | 0 | 0 | 0 | 0 | 0 | 0 | 0 | 0 | 0 | 0 | 0 | 0 | 0 | 0 | 0 | 0 | 0 | 0 | 0 | 0 | 0 | 0 | 0 | 0 | 0 | 0 | 0 | 0 | 0 | 0.07874933 | 0.19839 | 0.4645873 | 0.6847137 | 0.9356803 | 1.189459 | 1.433626 | 1.666135 | 1.880015 | 2.076902 | 2.25093 | 2.406961 | 2.53709 | 2.644356 | 2.725917 | 2.783625 | 2.82027 | 2.840052 | 2.848978 | 2.853665 | 2.862643 | 2.884098 | 2.926639 | 2.997048 | 3.098219 | 3.231823 | 3.386756 | 3.554795 | 3.709931 | 3.830658 | 3.885277 | 3.848581 | 3.698748 | 3.431624 | 3.046083 | 2.584174 | 2.0722 | 1.57543 | 1.138383 | 0.802609 | 0.58829 | 0.487901 | 0.4747607 | 0.506137 | 0.5399737 | 0.5399337 | 0.4755307 | 0.357998 | 0.143654 | 0 | 0 | 0 | 0 | 0 | 0 | 0 | 0 | 0 | 0 | 0 | 0 | 0 | 0 | 0 | 0 | 0
5 | PP-5 | 0.5653333 | 6.120333 | 93.31433 | Laona soil l3 | soil layer 3 |  | 0 | 652.336 | 739.036 | 1264.82 | 1519.444 | 1641.908 | 0 | 0 | 0 | 0 | 0 | 0 | 0 | 0 | 0 | 0 | 0 | 0 | 0 | 0 | 0 | 0 | 0 | 0 | 0 | 0 | 0 | 0 | 0 | 0 | 0 | 0 | 0 | 0 | 0 | 0 | 0 | 0 | 0 | 0 | 0.02468533 | 0.04913033 | 0.07942533 | 0.1069363 | 0.1374933 | 0.1675623 | 0.195457 | 0.220419 | 0.2414967 | 0.2587673 | 0.271869 | 0.281362 | 0.286949 | 0.288962 | 0.2876253 | 0.2835287 | 0.2773717 | 0.2701 | 0.262274 | 0.2548807 | 0.2482337 | 0.242876 | 0.2386423 | 0.235119 | 0.2314463 | 0.2261473 | 0.217698 | 0.204021 | 0.1841987 | 0.1570297 | 0.1230823 | 0.08460367 | 0.04340733 | 0.002742667 | 0 | 0 | 0 | 0 | 0 | 0 | 0 | 0 | 0 | 0 | 0 | 0 | 0 | 0 | 0 | 0 | 0 | 0 | 0 | 0 | 0.02140133 | 0.092311 | 0.55103 | 1.515413 | 3.439333 | 7.425493 | 11.6547 | 16.93712 | 19.25853 | 18.015917 | 9.840687 | 4.562515
6 | PP-6 | 4.178 | 75.64533 | 20.176 | Laona soil l1 | soil layer 1 |  | 0 | 2.892 | 4.601667 | 14.07433 | 77.98367 | 210.2853 | 0 | 0 | 0 | 0 | 0 | 0 | 0 | 0 | 0 | 0 | 0 | 0 | 0 | 0 | 0 | 0 | 0 | 0 | 0 | 0 | 0 | 0 | 0 | 0 | 0 | 0 | 0 | 0 | 0 | 0 | 0 | 0 | 0 | 0 | 0.10038 | 0.3102057 | 0.5464983 | 0.8028853 | 1.075702 | 1.342493 | 1.598006 | 1.834257 | 2.046475 | 2.236853 | 2.401427 | 2.547143 | 2.668807 | 2.771306 | 2.854426 | 2.922629 | 2.981299 | 3.034991 | 3.090157 | 3.148322 | 3.213535 | 3.283518 | 3.355047 | 3.419664 | 3.465255 | 3.475473 | 3.430848 | 3.309285 | 3.098053 | 2.782128 | 2.367702 | 1.87237 | 1.324046 | 0.7805597 | 0.274487 | 0.057449 | 0 | 0 | 0 | 0.047112 | 0.391472 | 0.861543 | 1.338461 | 1.785482 | 2.152187 | 2.412117 | 2.537269 | 2.530094 | 2.330021 | 1.951544 | 1.506093 | 0.3329213 | 0 | 0 | 0 | 0 | 0 | 0 | 0 | 0 | 0 | 0 | 0 | 0 | 0 | 0
7 | PP-7 | 13.73633 | 30.007 | 56.25667 | Laona soil l2 | soil layer 2 |  | 0 | 0.304 | 4.896333 | 113.5857 | 544.6307 | 869.434 | 0 | 0 | 0 | 0 | 0 | 0 | 0 | 0.006271667 | 0.1493697 | 0.247013 | 0.3782887 | 0.4756197 | 0.572131 | 0.6580123 | 0.7287943 | 0.786574 | 0.827709 | 0.8518787 | 0.8579507 | 0.845638 | 0.8144047 | 0.7660333 | 0.7002087 | 0.6209953 | 0.529777 | 0.4310613 | 0.329761 | 0.229987 | 0.139664 | 0.06196033 | 0.007609 | 0 | 0 | 0 | 0.04765767 | 0.137491 | 0.2307503 | 0.3331677 | 0.436869 | 0.533521 | 0.6222013 | 0.7002083 | 0.766642 | 0.8226337 | 0.8678003 | 0.9047083 | 0.932348 | 0.9522467 | 0.9647237 | 0.971203 | 0.9733327 | 0.9729497 | 0.9718933 | 0.9718603 | 0.9743033 | 0.9804173 | 0.9909933 | 1.00637 | 1.026281 | 1.050446 | 1.076862 | 1.104799 | 1.131356 | 1.155353 | 1.174636 | 1.188283 | 1.196076 | 1.198811 | 1.198771 | 1.199282 | 1.204412 | 1.218333 | 1.245123 | 1.288328 | 1.350107 | 1.433952 | 1.537624 | 1.663644 | 1.804545 | 1.958499 | 2.115378 | 2.265966 | 2.401846 | 2.511908 | 2.59335 | 2.639938 | 2.653361 | 2.634915 | 2.589136 | 2.52097 | 2.435988 | 2.334545 | 2.218992 | 2.079729 | 1.914518 | 1.708814 | 1.456539 | 1.172246 | 0.7961303 | 0.4672013
8 | PP-8 | 11.91167 | 26.96367 | 61.12533 | Laona soil l3 | soil layer 3 |  | 0 | 0.6963333 | 6.199333 | 214.5453 | 807.439 | 1135.656 | 0 | 0 | 0 | 0 | 0 | 0 | 0 | 0.005514667 | 0.1330667 | 0.2141023 | 0.334637 | 0.4176767 | 0.502857 | 0.5781577 | 0.6399 | 0.69022 | 0.725709 | 0.746139 | 0.750498 | 0.7385477 | 0.7097927 | 0.6658557 | 0.606481 | 0.535173 | 0.453426 | 0.3653457 | 0.2730997 | 0.188799 | 0.1027437 | 0 | 0 | 0 | 0 | 0 | 0.03549967 | 0.1124787 | 0.2019313 | 0.2977427 | 0.396282 | 0.4897547 | 0.577275 | 0.656608 | 0.726804 | 0.7889137 | 0.8419443 | 0.888222 | 0.92586 | 0.9560843 | 0.9782973 | 0.993078 | 1.001001 | 1.002815 | 0.999455 | 0.9920227 | 0.9812827 | 0.9686263 | 0.9549897 | 0.9415663 | 0.9294897 | 0.9194487 | 0.912219 | 0.907622 | 0.9054413 | 0.904685 | 0.904074 | 0.9021993 | 0.8977437 | 0.8899983 | 0.878793 | 0.8661093 | 0.8545867 | 0.8490447 | 0.8546853 | 0.8766153 | 0.9180517 | 0.982044 | 1.066272 | 1.17238 | 1.294642 | 1.433474 | 1.58399 | 1.743503 | 1.911208 | 2.081592 | 2.259424 | 2.437012 | 2.619903 | 2.801703 | 2.981038 | 3.150075 | 3.296072 | 3.406625 | 3.45918 | 3.431874 | 3.305166 | 3.055479 | 2.672976 | 2.193348 | 1.509482 | 0.894453
9 | PP-9 | 1.731333 | 46.275 | 51.99367 | Laona MB | mudbrick | LA54:4 | 0 | 4.677333 | 9.487667 | 77.66167 | 499.046 | 717.1757 | 0 | 0 | 0 | 0 | 0 | 0 | 0 | 0 | 0 | 0 | 0 | 0 | 0 | 0 | 0 | 0 | 0 | 0 | 0 | 0 | 0 | 0 | 0 | 0 | 0 | 0 | 0 | 0 | 0 | 0 | 0 | 0 | 0 | 0 | 0 | 0.03587867 | 0.2382607 | 0.347036 | 0.4841257 | 0.626351 | 0.7599783 | 0.889556 | 1.010083 | 1.123157 | 1.225941 | 1.321811 | 1.406544 | 1.482317 | 1.547293 | 1.602165 | 1.64755 | 1.683495 | 1.711806 | 1.732331 | 1.746768 | 1.755626 | 1.760087 | 1.760953 | 1.759047 | 1.754904 | 1.748964 | 1.740968 | 1.730833 | 1.717549 | 1.700148 | 1.677296 | 1.647373 | 1.609846 | 1.562627 | 1.507829 | 1.445122 | 1.379172 | 1.313668 | 1.254801 | 1.209787 | 1.18574 | 1.191406 | 1.234965 | 1.321355 | 1.456274 | 1.638577 | 1.863117 | 2.122368 | 2.39527 | 2.670583 | 2.913586 | 3.107857 | 3.223094 | 3.239744 | 3.138967 | 2.921005 | 2.582109 | 2.152638 | 1.712492 | 1.156195 | 0.7344463 | 0.535384 | 0.413008 | 0.2728697 | 0.1579013
10 | PP-10 | 0.848 | 21.272 | 77.88 | Laona MB | mudbrick | LA54:4 | 0 | 11.644 | 48.41733 | 272.329 | 542.177 | 726.0587 | 0 | 0 | 0 | 0 | 0 | 0 | 0 | 0 | 0 | 0 | 0 | 0 | 0 | 0 | 0 | 0 | 0 | 0 | 0 | 0 | 0 | 0 | 0 | 0 | 0 | 0 | 0 | 0 | 0 | 0 | 0 | 0 | 0 | 0 | 0 | 0.02849967 | 0.103947 | 0.1719503 | 0.2410767 | 0.302578 | 0.3653977 | 0.420994 | 0.4707463 | 0.5150147 | 0.5528847 | 0.5861677 | 0.6136473 | 0.6364097 | 0.654306 | 0.6681393 | 0.6788047 | 0.687107 | 0.6942533 | 0.700876 | 0.7080477 | 0.716353 | 0.726512 | 0.7389237 | 0.7537013 | 0.7710787 | 0.7901137 | 0.8107537 | 0.831246 | 0.850934 | 0.8681617 | 0.8820287 | 0.89217 | 0.899036 | 0.9051053 | 0.9144423 | 0.934005 | 0.9724457 | 1.04158 | 1.154365 | 1.3216 | 1.558495 | 1.863556 | 2.246715 | 2.685353 | 3.17194 | 3.672218 | 4.153747 | 4.584645 | 4.92208 | 5.145799 | 5.227017 | 5.161416 | 4.951601 | 4.611869 | 4.16753 | 3.65458 | 3.099039 | 2.559505 | 2.02011 | 1.511703 | 0.9726243 | 0.4340483 | 0.04900533 | 0 | 0
11 | PP-11 | 1.301333 | 40.95533 | 57.74333 | Laona MB | mudbrick | LA54:4 | 0 | 5.950333 | 13.53567 | 119.453 | 546.6217 | 794.1253 | 0 | 0 | 0 | 0 | 0 | 0 | 0 | 0 | 0 | 0 | 0 | 0 | 0 | 0 | 0 | 0 | 0 | 0 | 0 | 0 | 0 | 0 | 0 | 0 | 0 | 0 | 0 | 0 | 0 | 0 | 0 | 0 | 0 | 0 | 0 | 0.03764333 | 0.166859 | 0.260901 | 0.3667697 | 0.469293 | 0.5726593 | 0.669928 | 0.7608757 | 0.8466583 | 0.925389 | 1.00036 | 1.068721 | 1.132691 | 1.19129 | 1.245522 | 1.296319 | 1.343495 | 1.389038 | 1.431625 | 1.472919 | 1.511806 | 1.548826 | 1.583421 | 1.61498 | 1.643429 | 1.66726 | 1.686516 | 1.699705 | 1.706591 | 1.70643 | 1.699113 | 1.684662 | 1.664057 | 1.63753 | 1.607356 | 1.573891 | 1.539481 | 1.505377 | 1.474502 | 1.451561 | 1.44312 | 1.458399 | 1.507669 | 1.596938 | 1.731977 | 1.909313 | 2.119873 | 2.35167 | 2.581531 | 2.796508 | 2.968598 | 3.087843 | 3.138511 | 3.11609 | 3.019925 | 2.857838 | 2.634689 | 2.370152 | 2.070728 | 1.745459 | 1.391152 | 1.014098 | 0.609539 | 0.3924107 | 0.23052
12 | PP-12 | 11.551 | 37.29667 | 51.15233 | Laona MB | mudbrick | LA54:4 | 0 | 1.087 | 5.736333 | 70.20933 | 524.7563 | 779.4143 | 0 | 0 | 0 | 0 | 0 | 0 | 0 | 0.003618 | 0.128233 | 0.2036777 | 0.3182727 | 0.3971243 | 0.4779193 | 0.549194 | 0.6074477 | 0.654682 | 0.687657 | 0.706143 | 0.7091743 | 0.6965493 | 0.6677823 | 0.624497 | 0.5664303 | 0.4970833 | 0.417838 | 0.3327087 | 0.2446937 | 0.1625097 | 0.08307567 | 0 | 0 | 0 | 0 | 0 | 0.048771 | 0.1423133 | 0.241679 | 0.3506563 | 0.4626537 | 0.5686523 | 0.6671747 | 0.754954 | 0.8309433 | 0.896774 | 0.9522257 | 1.000729 | 1.041335 | 1.076356 | 1.106323 | 1.133126 | 1.158715 | 1.184269 | 1.212 | 1.241695 | 1.274633 | 1.309817 | 1.346979 | 1.384698 | 1.42125 | 1.455457 | 1.484533 | 1.507835 | 1.52318 | 1.530237 | 1.528399 | 1.517836 | 1.498667 | 1.471803 | 1.436516 | 1.394335 | 1.344132 | 1.288052 | 1.227468 | 1.166661 | 1.112458 | 1.07281 | 1.05968 | 1.083701 | 1.152985 | 1.274072 | 1.445686 | 1.660919 | 1.910382 | 2.172364 | 2.436314 | 2.671252 | 2.865616 | 2.995555 | 3.048642 | 3.014121 | 2.890869 | 2.679786 | 2.40124 | 2.064533 | 1.713034 | 1.355573 | 1.002639 | 0.700641 | 0.2520977 | 0.042883
13 | PP-13 | 2.573333 | 45.898 | 51.529 | Laona MB | mudbrick | LA54:4 | 0 | 3.987333 | 8.522333 | 83.801 | 518.0953 | 770.5093 | 0 | 0 | 0 | 0 | 0 | 0 | 0 | 0 | 0 | 0 | 0 | 0 | 0 | 0 | 0 | 0 | 0 | 0 | 0 | 0 | 0 | 0 | 0 | 0 | 0 | 0 | 0 | 0 | 0 | 0 | 0 | 0 | 0 | 0 | 0.052015 | 0.139012 | 0.3451767 | 0.5057243 | 0.681319 | 0.8496427 | 1.000695 | 1.134309 | 1.246813 | 1.340481 | 1.414996 | 1.474819 | 1.518785 | 1.549635 | 1.568312 | 1.577407 | 1.57955 | 1.577325 | 1.573034 | 1.568603 | 1.565082 | 1.563645 | 1.564631 | 1.568248 | 1.574495 | 1.583341 | 1.594163 | 1.606901 | 1.620531 | 1.634694 | 1.648131 | 1.659585 | 1.667394 | 1.669323 | 1.662724 | 1.645557 | 1.615709 | 1.573593 | 1.520509 | 1.46075 | 1.401672 | 1.351697 | 1.323768 | 1.328023 | 1.372344 | 1.460831 | 1.590217 | 1.75157 | 1.933926 | 2.118232 | 2.295146 | 2.444012 | 2.558889 | 2.627384 | 2.644874 | 2.607301 | 2.514939 | 2.367365 | 2.17507 | 1.934897 | 1.681005 | 1.368845 | 1.011174 | 0.712059 | 0.4614383 | 0.266657
14 | PP-14 | 0.9446667 | 56.42433 | 42.63067 | Laona MB | mudbrick | LA59:2 | 0 | 5.874333 | 9.892667 | 39.049 | 384.6933 | 703.1397 | 0 | 0 | 0 | 0 | 0 | 0 | 0 | 0 | 0 | 0 | 0 | 0 | 0 | 0 | 0 | 0 | 0 | 0 | 0 | 0 | 0 | 0 | 0 | 0 | 0 | 0 | 0 | 0 | 0 | 0 | 0 | 0 | 0 | 0 | 0 | 0.02614933 | 0.09827333 | 0.1871927 | 0.2757543 | 0.3573893 | 0.4477753 | 0.539483 | 0.6393197 | 0.7532703 | 0.881327 | 1.030354 | 1.19491 | 1.379019 | 1.577082 | 1.785148 | 1.996365 | 2.197876 | 2.386491 | 2.545993 | 2.67299 | 2.757126 | 2.79745 | 2.793371 | 2.749122 | 2.67047 | 2.569216 | 2.451446 | 2.330364 | 2.209847 | 2.096352 | 1.99099 | 1.892752 | 1.801664 | 1.712703 | 1.627838 | 1.543427 | 1.462241 | 1.384555 | 1.313576 | 1.253954 | 1.210212 | 1.189874 | 1.198018 | 1.23799 | 1.31057 | 1.410368 | 1.528043 | 1.652941 | 1.769446 | 1.868652 | 1.936572 | 1.969273 | 1.963034 | 1.921003 | 1.849966 | 1.760306 | 1.658626 | 1.553711 | 1.441349 | 1.320431 | 1.177982 | 1.005921 | 0.811027 | 0.551065 | 0.3229917
15 | PP-15 | 9.716 | 36.46967 | 53.81433 | Laona MB | mudbrick | LA59:2 | 0 | 2.153667 | 8.695667 | 83.97867 | 524.916 | 853.2107 | 0 | 0 | 0 | 0 | 0 | 0 | 0 | 0 | 0.116476 | 0.1799207 | 0.2811317 | 0.3507483 | 0.4220563 | 0.4849197 | 0.536242 | 0.5777803 | 0.6066677 | 0.6226897 | 0.6249817 | 0.61336 | 0.5873697 | 0.54845 | 0.4963043 | 0.4340863 | 0.3628633 | 0.2861267 | 0.2073467 | 0.1308683 | 0.06044 | 0 | 0 | 0 | 0 | 0 | 0 | 0.03546433 | 0.1601873 | 0.2410233 | 0.330506 | 0.4178183 | 0.4986697 | 0.5733887 | 0.6405153 | 0.7015323 | 0.755806 | 0.8060393 | 0.8506647 | 0.8915343 | 0.9283847 | 0.9623413 | 0.9946567 | 1.026025 | 1.058706 | 1.09271 | 1.130411 | 1.171906 | 1.218791 | 1.271554 | 1.330116 | 1.395455 | 1.464711 | 1.538653 | 1.612058 | 1.683558 | 1.747655 | 1.800362 | 1.837782 | 1.856302 | 1.855091 | 1.835753 | 1.801837 | 1.760334 | 1.717966 | 1.681219 | 1.654959 | 1.641686 | 1.642955 | 1.659184 | 1.689268 | 1.732111 | 1.784256 | 1.84244 | 1.90459 | 1.967593 | 2.032913 | 2.097502 | 2.162262 | 2.222572 | 2.274204 | 2.309274 | 2.318593 | 2.291954 | 2.220917 | 2.095394 | 1.917607 | 1.684413 | 1.404531 | 1.102669 | 0.7277623 | 0.4100713
16 | PP-16 | 0.925 | 36.937 | 62.138 | Laona MB | mudbrick | LA59:2 | 0 | 7.312 | 16.944 | 156.625 | 554.6623 | 843.5757 | 0 | 0 | 0 | 0 | 0 | 0 | 0 | 0 | 0 | 0 | 0 | 0 | 0 | 0 | 0 | 0 | 0 | 0 | 0 | 0 | 0 | 0 | 0 | 0 | 0 | 0 | 0 | 0 | 0 | 0 | 0 | 0 | 0 | 0 | 0 | 0.026985 | 0.100389 | 0.1826843 | 0.2677757 | 0.347174 | 0.4321443 | 0.512234 | 0.5893243 | 0.664528 | 0.7362267 | 0.807608 | 0.8760103 | 0.9435953 | 1.009174 | 1.073285 | 1.136173 | 1.196472 | 1.25559 | 1.310698 | 1.362909 | 1.410027 | 1.45234 | 1.489146 | 1.520177 | 1.546061 | 1.566394 | 1.582137 | 1.592744 | 1.598274 | 1.59775 | 1.590249 | 1.574759 | 1.551526 | 1.521087 | 1.488036 | 1.456635 | 1.434749 | 1.429567 | 1.448006 | 1.494451 | 1.573222 | 1.682408 | 1.82463 | 1.991343 | 2.180135 | 2.37864 | 2.575407 | 2.759702 | 2.915903 | 3.038295 | 3.114316 | 3.142234 | 3.118768 | 3.045664 | 2.926454 | 2.769089 | 2.576394 | 2.361184 | 2.120979 | 1.867038 | 1.591628 | 1.296592 | 0.9972763 | 0.6388737 | 0.3387337
17 | PP-17 | 1.452667 | 43.768 | 54.779 | Laona MB | mudbrick | LA59:2 | 0 | 5.741667 | 13.36967 | 84.31367 | 384.136 | 584.6467 | 0 | 0 | 0 | 0 | 0 | 0 | 0 | 0 | 0 | 0 | 0 | 0 | 0 | 0 | 0 | 0 | 0 | 0 | 0 | 0 | 0 | 0 | 0 | 0 | 0 | 0 | 0 | 0 | 0 | 0 | 0 | 0 | 0 | 0 | 0 | 0.037622 | 0.200296 | 0.2946077 | 0.4057287 | 0.5145623 | 0.617084 | 0.712599 | 0.799394 | 0.8791843 | 0.9508907 | 1.017889 | 1.077907 | 1.133191 | 1.18313 | 1.228881 | 1.271613 | 1.311698 | 1.351488 | 1.390569 | 1.431335 | 1.473699 | 1.519305 | 1.568713 | 1.6221 | 1.680636 | 1.74203 | 1.807126 | 1.871349 | 1.93337 | 1.988109 | 2.031809 | 2.060863 | 2.072258 | 2.0655 | 2.042918 | 2.008343 | 1.969099 | 1.932244 | 1.905056 | 1.89365 | 1.90308 | 1.93687 | 1.999219 | 2.088961 | 2.206002 | 2.342414 | 2.487806 | 2.630347 | 2.752222 | 2.841014 | 2.878472 | 2.854656 | 2.762114 | 2.599628 | 2.373891 | 2.100459 | 1.791879 | 1.481478 | 1.165141 | 0.8444527 | 0.5327767 | 0.2951797 | 0.1145603 | 0.01953133 | 0
18 | PP-18 | 1.112333 | 65.684 | 33.20367 | Laona MB | mudbrick | LA59:2 | 0 | 4.535 | 7.319 | 24.10567 | 280.163 | 577.0797 | 0 | 0 | 0 | 0 | 0 | 0 | 0 | 0 | 0 | 0 | 0 | 0 | 0 | 0 | 0 | 0 | 0 | 0 | 0 | 0 | 0 | 0 | 0 | 0 | 0 | 0 | 0 | 0 | 0 | 0 | 0 | 0 | 0 | 0 | 0 | 0.01679867 | 0.07112967 | 0.201 | 0.339998 | 0.4834163 | 0.6521733 | 0.830129 | 1.020029 | 1.223314 | 1.431685 | 1.649579 | 1.864666 | 2.079198 | 2.284157 | 2.475211 | 2.646619 | 2.790141 | 2.905081 | 2.984256 | 3.029301 | 3.038905 | 3.016666 | 2.966355 | 2.893393 | 2.801521 | 2.698398 | 2.5841 | 2.465316 | 2.339882 | 2.209507 | 2.072707 | 1.927434 | 1.776466 | 1.61653 | 1.457767 | 1.300418 | 1.155918 | 1.029206 | 0.927143 | 0.8548353 | 0.8144883 | 0.8090673 | 0.8390173 | 0.901937 | 0.9946447 | 1.107816 | 1.230783 | 1.353494 | 1.462871 | 1.553477 | 1.615524 | 1.64759 | 1.646842 | 1.614654 | 1.553746 | 1.469615 | 1.365084 | 1.248193 | 1.117964 | 0.9820983 | 0.8361557 | 0.6798993 | 0.5271783 | 0.3312037 | 0.1863073
19 | PP-19 | 1.723667 | 39.35 | 58.927 | Laona MB | mudbrick | LA54:7 | 0 | 5.528667 | 13.847 | 130.7053 | 570.5557 | 801.4313 | 0 | 0 | 0 | 0 | 0 | 0 | 0 | 0 | 0 | 0 | 0 | 0 | 0 | 0 | 0 | 0 | 0 | 0 | 0 | 0 | 0 | 0 | 0 | 0 | 0 | 0 | 0 | 0 | 0 | 0 | 0 | 0 | 0 | 0 | 0.04749333 | 0.1098467 | 0.2305107 | 0.331882 | 0.4456357 | 0.558052 | 0.662756 | 0.7583527 | 0.842111 | 0.915482 | 0.9776807 | 1.032006 | 1.077183 | 1.115546 | 1.147572 | 1.175334 | 1.200951 | 1.225686 | 1.251702 | 1.27877 | 1.307991 | 1.338526 | 1.370322 | 1.402644 | 1.434926 | 1.467656 | 1.500191 | 1.534276 | 1.569186 | 1.605972 | 1.643041 | 1.678278 | 1.708383 | 1.728411 | 1.73421 | 1.722312 | 1.690874 | 1.641086 | 1.575195 | 1.497872 | 1.416491 | 1.338647 | 1.279403 | 1.253013 | 1.277157 | 1.366426 | 1.528887 | 1.762758 | 2.060696 | 2.396581 | 2.754467 | 3.086981 | 3.370827 | 3.56475 | 3.6454 | 3.59583 | 3.418695 | 3.122385 | 2.744493 | 2.314123 | 1.879546 | 1.438099 | 0.993076 | 0.61767 | 0.2161873 | 0.021506