## Sheet 1
Sample | MgO | Al2O3 | SiO2 | P2O5 | S | Cl | K2O | CaO | Ti | V | Mn | Fe | Ni | Cu | Zn | As | Rb | Sr | Y | Zr | Nb | Rh | Ag | Pb
P1 | [8 empty] | 0.0583332 |  | 0.122185 | 0.3786634 | 0.2 | 0.02322374 | [5 empty] | 0.04574333
P10 | [8 empty] | 0.02625089 |  | 0.07205784 | 0.2817014 | 0.2909091 | 0.01921965 | [5 empty] | 0.003977681
P11 | [8 empty] | 0.0760554 |  | 0.1084483 | 0.4707278 | 0.2 | 0.01921965 | [5 empty] | 0.06264847
P12 | [8 empty] | 0.07138267 |  | 0.1180881 | 0.3775702 | 0.6545455 | 0.02082128 | [5 empty] | 0.04474891
P13 | [8 empty] | 0.06870439 |  | 0.1024233 | 0.4426391 | 0.6181818 | 0.01841883 | [5 empty] | 0.03679355
P14 | [8 empty] | 0.06836249 |  | 0.1079663 | 0.5491633 | 0.3454545 | 0.03363438 | [5 empty] | 0.04773217
P15 | [8 empty] | 0.1039209 |  | 0.1289329 | 0.6102383 | 0.4727273 | 0.01681719 | [5 empty] | 0.03977681
P16 | [8 empty] | 0.04625247 |  | 0.08338466 | 0.3477032 | 0.4 | 0.02882947 | [5 empty] | 0.04176565
P17 | [8 empty] | 0.09087139 |  | 0.1135092 | 0.5941168 | 0.6181818 | 0.01841883 | [5 empty] | 0.04474891
P18 | [8 empty] | 0.1120696 |  | 0.1530325 | 0.5977463 | 0.2363636 | 0.03043111 | [5 empty] | 0.07657036
P19 | [8 empty] | 0.05896003 |  | 0.1045923 | 0.388794 | 0.7090909 | 0.02402456 | [5 empty] | 0.03381029
P2 | [8 empty] | 0.05799129 |  | 0.09808542 | 0.3911991 | 0.6181818 | 0.0344352 | [5 empty] | 0.02784377
P20 | [8 empty] | 0.08927582 |  | 0.1335118 | 0.5251123 | 0.3454545 | 0.02802865 | [5 empty] | 0.05071543
P21 | [8 empty] | 0.08608469 |  | 0.1335118 | 0.4143318 | 0.6545455 | 0.02963029 | [5 empty] | 0.06762057
P22 | [8 empty] | 0.08352038 |  | 0.122185 | 0.5069209 | 0.5636364 | 0.03603684 | [5 empty] | 0.05668195
P23 | [8 empty] | 0.07958844 |  | 0.09350649 | 0.4606847 | 1 | 0.02082128 | [5 empty] | 0.01889398
P24 | [8 empty] | 0.09497428 |  | 0.1180881 | 0.5264241 | 0.1090909 | 0.0216221 | [5 empty] | 0.05170985
P25 | [8 empty] | 0.09280886 |  | 0.1315839 | 0.6113752 | 0.1818182 | 0.02242292 | [5 empty] | 0.03778797
P26 | [8 empty] | 0.1417586 |  | 0.1496586 | 0.6780622 | 0.2 | 0.02802865 | [5 empty] | 0.06662615
P27 | [8 empty] | 0.1081947 |  | 0.1202571 | 0.6636753 | 0.09090909 | 0.03203274 | [5 empty] | 0.05369869
P28 | [8 empty] | 0.04499881 |  | 0.07711876 | 0.3647721 | 0 | 0.0216221 | [5 empty] | 0.03679355
P29 | [8 empty] | 0.06739375 |  | 0.1048333 | 0.4776224 | 0.3636364 | 0.02642701 | [5 empty] | 0.04574333
P3 | [8 empty] | 0.05525603 |  | 0.1007364 | 0.3840567 | 0.1090909 | 0.02882947 | [5 empty] | 0.02983261
P30 | [8 empty] | 0.09468935 |  | 0.09495247 | 0.4445924 | 0.4727273 | 0.02882947 | [5 empty] | 0.04474891
P31 | [8 empty] | 0.07502968 |  | 0.1098942 | 0.3850042 | 0.8727273 | 0.02082128 | [5 empty] | 0.03480471
P32 | [8 empty] | 0.1055734 |  | 0.1426697 | 0.4231505 | 0.4727273 | 0.03763847 | [5 empty] | 0.07060383
P33 | [8 empty] | 0.09702572 |  | 0.1397777 | 0.4009799 | 0.4909091 | 0.0344352 | [5 empty] | 0.07557594
P34 | [8 empty] | 0.09622794 |  | 0.1402597 | 0.4285584 | 0.4909091 | 0.02002047 | [5 empty] | 0.0785592
P4 | [8 empty] | 0.03696399 |  | 0.08627661 | 0.2948201 | 0.3818182 | 0.03523602 | [5 empty] | 0.02585493
P5 | [8 empty] | 0.04163672 |  | 0.1019414 | 0.3213637 | 0.8909091 | 0.02082128 | [5 empty] | 0.03381029
P6 | [8 empty] | 0.04488484 |  | 0.1012184 | 0.3557056 | 0.3272727 | 0.02402456 | [5 empty] | 0.03281587
P7 | [8 empty] | 0.106941 |  | 0.1017004 | 0.6216953 | 0.1272727 | 0.03203274 | [5 empty] | 0.05170985
P8 | [8 empty] | 0.02573803 |  | 0.06892489 | 0.254327 | 0.4909091 | 0 | [5 empty] | 0
P9 | [8 empty] | 0.06967313 |  | 0.1359218 | 0.519996 | 0.4545455 | 0.03363438 | [5 empty] | 0.02287166
PP-1 | 0.5410065 | 0.6304214 | 0.1767066 | 0.3413729 | 0.1281025 | 0.04672803 | 0.2960959 | 0.006803099 | 0.479752 |  | 0.2932566 | 0.6229375 | 0.4848485 | 0.01655025 | 0.475 |  | 0.3461538 | 0.6191562 | 0.2898551 | 0.04839512
PP-10 | 0.3462838 | 0.5818331 | 0.1068065 | 0.4897444 | 0.3402264 | 0.07362776 | 0.5473951 | 0.03684896 | 0.7116475 | 0.7393939 | 0.6412951 | 0.5456693 | 0.5575758 | 0.3554893 | 0.5583333 |  | 0.1410256 | 0.7187918 | 0.3043478 | 0.03745649
PP-11 | 0.6693412 | 0.5738202 | 0.04628483 | 0.4379509 | 0.4209421 | 0.142434 | 0.7520938 | 0.3222331 | 0.8463263 | 0.6909091 | 0.6340429 | 0.3854979 | 0.3636364 | 0.01494861 | 0.2583333 |  | 0.1923077 | 0.5227982 | 0.1884058 | 0.03148997
PP-12 | 0.3911529 | 0.5202537 | 0.0904528 | 0.2417543 | 0.2893587 | 0.03037761 | 0.05467508 | 0.07930252 | 0.4379369 |  | 0.2431205 | 0.4564227 | 0.5454545 | 0.01601637 | 0.4333333 |  | 0.2820513 | 0.5083773 |  | 0.04541186
PP-13 | 0.1877463 | 0.6550736 | 0.1155169 | 0.850907 | 0.2561826 | 0.08391267 | 0.7636902 | 0.3408001 | 0.7013587 | 0.5757576 | 0.6407373 | 0.4622938 | 0.5333333 | 0.4551912 | 0.875 |  | 0.3717949 | 0.9036419 | 0.3333333 | 0.2711452
PP-14 | 0.4137458 | 0.6286484 | 0.09160667 | 0.3176665 | 0.4307513 | 0.1077619 | 0.6017695 | 0.3244439 | 0.8039836 | 0.7151515 | 0.549248 | 0.3625873 | 0.3333333 | 0.02482538 | 0.225 |  | 0.2179487 | 0.4506673 | 0.2898551 | 0.04474891
PP-15 | 0.5458975 | 0.3665098 | 0.06628231 | 0.332148 | 0.04307779 | 0.2752474 | 0.3317012 | 0.1053649 | 0.6588841 | 0.3939394 | 0.4426965 | 0.248372 | 0.4727273 | 0.02989723 | 0.425 | 0.5333333 | 0.3205128 | 0.6453761 | 0.3913043 | 0.05005248
PP-16 | 0.447248 | 0.6704514 | 0.1509397 | 0.5471037 | 0.3236559 | 0.07100241 | 0.5822274 | 0.1611268 | 0.6987205 | 0.4969697 | 0.6546838 | 0.5958768 | 0.6484848 | 0.04911688 | 0.6083333 |  | 0.2307692 | 0.6932274 | 0.4492754 | 0.2490102
PP-17 | 0.2419764 | 0.7310161 | 0.06398325 | 0.3896104 | 0.1667437 | 0.4135108 | 0.4752394 | 0.03690439 | 0.4293629 |  | 0.4678002 | 0.1917536 | 0.4969697 | 0.02135516 | 0.4666667 |  | 0.3076923 | 0.5188652 | 0.2753623 | 0.04342302
PP-18 | 0.5244153 | 0.6416394 | 0.1487969 | 0.4082663 | 0.2109202 | 0.1886636 | 0.3551948 | 0.5623483 | 0.5784197 | 0.1575758 | 0.3378185 | 0.2833958 | 0.1818182 | 0.009075944 | 0.1083333 |  | 0.03846154 | 0.1074753 | 0.07246377 | 0.01093862
PP-19 | 0.482897 | 0.1989907 | 0.1303523 | 0.2056792 | 0.3136014 | 0.0581308 |  | 0.4072668 | 0.3217254 |  | 0.1262329 | 0.6200695 | 0.230303 | 0.007207368 | 0.04166667 |  |  | 0.2461522 |  | 0.01789956
PP-2 | 0.5825605 | 0.40729 | 0.1016965 | 0.09858792 | 0.09849975 | 0.01727192 | 0.3092385 | 0.03792277 | 0.5546762 | 0.2060606 | 0.5112019 | 0.4258771 | 0.6 | 0.01868577 | 0.4333333 | 0.2666667 | 0.3974359 | 0.6211227 | 0.4492754 | 0.2717529 |  |  | 0.4347826
PP-3 | 0.6090231 | 0.1975245 | 0.1004646 | 0.1413111 | 0.09443594 | 0.04332652 | 0.3937207 | 0.07988445 | 0.5044189 | 0.2484848 | 0.5202392 | 0.3976448 | 0.7030303 | 0.02402456 | 0.7416667 |  | 0.3974359 | 0.5420698 | 0.3913043 | 0.455334
PP-4 | 0.4778294 | 0.3092608 | 0.3930596 |  |  | 0.04661207 |  | 0.06043119 | 0.6547949 |  | 0.7043335 | 0.6414279 | 0.5151515 | 0.01601637 | 0.5666667 |  | 0.3846154 | 0.6584861 | 0.4057971 | 0.04408596
PP-5 | 0.2319116 | 0.5693876 | 0.3214088 | 0.3417852 | 0.06774512 | 0.01183322 | 0.5250183 | 0.1432669 | 0.5533571 | 0.2909091 | 0.5316419 | 0.4345244 | 0.5151515 | 0.01388086 | 0.55 |  | 0.474359 | 0.5086132 | 0.4782609 | 0.4843011 |  | 0.7176705 | 0.5289855 | 0.5
PP-6 | 0.3367117 | 0.5971427 | 0.175197 | 0.260101 | 0.07863613 | 0.0219125 | 0.7757162 | 0.07544373 | 0.7425142 | 0.3575758 | 0.8622082 | 0.5560954 | 0.5575758 | 0.01735107 | 0.3916667 | 0.5333333 | 0.6794872 | 0.4231626 | 0.6521739 | 0.4691085 |  |  | 0.2826087
PP-7 | 0.3493806 | 0.3194217 | 0.1022344 | 0.2842713 | 0.03113159 | 0.006645614 | 0.8322381 | 0.1962429 | 0.8764015 |  | 0.9319409 | 0.3973412 | 0.5878788 | 0.01655025 | 0.6333333 | 0.4 | 0.9487179 | 0.3769632 | 0.826087 | 0.7997348 | 0.4444444 | 0.9686301 | 0.7536232
PP-8 | 0.462873 | 0.6184193 | 0.09922393 | 0.3678623 | 0.09559203 | 0.02743995 | 0.5203367 | 0.1364638 | 0.6322385 |  | 0.5961084 | 0.6517191 | 0.4242424 | 0.01921965 | 0.4 | 0.2666667 | 0.4102564 | 0.5109992 | 0.6086957 | 0.03513618
PP-9 | 0.3370284 | 0.2932351 | 0.3725128 | 0.2862812 | 0.571268 | 0.6981164 | 0.5480393 | 0.3787576 | 0.6960823 | 0.4787879 | 0.6881555 | 0.4477511 | 0.4606061 | 0.03283356 | 0.5916667 |  | 0.3974359 | 0.5810588 | 0.3333333 | 0.5872235