## Sheet 1
Sample | Type | Area | MgO | Al2O3 | SiO2 | P2O5 | S | Cl | K2O | CaO | Ti | V | Mn | Fe | Ni | Cu | Zn | As | Rb | Sr | Y | Zr | Nb | Ag | Ba | Pb
AY-1 | mudbrick | Area D Acropolis | 0.1306753 | 0.4261159 | 0.6312426 | 0.06816332 |  | 0.06532882 | 0.5713572 | 0.07676905 | 0.5560573 |  | 0.3027042 | 0.5218628 | 0.2916667 | 0.1039755 | 0.2972973 |  | 0.5092593 | 0.02865762 | 0.36 | 0.2846154 | 0.1818182
AY-10 | mudbrick | Area D Acropolis | 0.1408713 | 0.5933387 | 0.7579744 | 0.06538007 |  | 0.144818 | 0.6317717 | 0.1034208 | 0.5827061 |  | 0.308223 | 0.514139 | 0.2604167 | 0.1039755 | 0.1756757 | 0.3 | 0.3981481 | 0.03676471 | 0.24 | 0.3589744
AY-11 | mudbrick | Area D Acropolis | 0.130543 | 0.4132052 | 0.5985632 | 0.08289353 |  | 0.05238468 | 0.5545755 | 0.0523578 | 0.5651447 |  | 0.3598234 | 0.5540764 | 0.3958333 | 0.09785933 | 0.3693694 |  | 0.6203704 | 0.0311086 | 0.4266667 | 0.3384615 | 0.3939394
AY-13 | mudbrick | Area D Acropolis | 0.1932985 | 0.6821796 | 0.890036 | 0.07401864 |  | 0.05985579 | 0.6452248 | 0.1410346 | 0.670848 | 0.177686 | 0.3134658 | 0.6202058 | 0.2291667 | 0.116208 | 0.2027027 |  | 0.3703704 | 0.04506033 | 0.3466667 | 0.4205128 | 0.1212121
AY-14 | mudbrick | Area D Acropolis | 0.141025 | 0.4760299 | 0.7297871 | 0.03893921 |  | 0.05342716 | 0.4807911 | 0.0958515 | 0.4875397 |  | 0.1857064 | 0.4104926 | 0.1458333 | 0.0764526 | 0.1306306 |  | 0.287037 | 0.0173454 | 0.1733333 | 0.1525641
AY-15 | mudbrick | Area D Acropolis | 0.1923354 | 0.4324464 | 0.6690702 |  |  |  | 0.5208732 | 0.1027259 | 0.590344 |  | 0.2681199 | 0.4998459 | 0.3402778 | 0.08766565 | 0.2267267 |  | 0.4660494 | 0.03808446 |  | 0.4303419
AY-16 | mudbrick | Area D Acropolis | 0.1985737 | 0.4166954 | 0.6111782 | 0.04807667 |  | 0.04334984 | 0.561205 | 0.06512562 | 0.5543848 | 0.08539945 | 0.2519316 | 0.4974123 | 0.34375 | 0.0795107 | 0.2657658 | 0.15 | 0.4814815 | 0.03035445 | 0.2933333 | 0.3653846
AY-17 | mudbrick | Area D Acropolis | 0.2105793 | 0.5014147 | 0.8323484 | 0.04111855 |  | 0.04065676 | 0.5469196 | 0.09997867 | 0.4969616 | 0.1487603 | 0.2530353 | 0.4325718 | 0.28125 | 0.07033639 | 0.1396396 | 0.06666667 | 0.3518519 | 0.02714932 | 0.2933333 | 0.325641
AY-18 | mudbrick | Area D Acropolis | 0.09677089 | 0.4785583 | 0.7068289 | 0.05293423 | 0.009083911 | 0.06263574 | 0.5395967 | 0.1306765 | 0.553214 | 0.2534435 | 0.3606512 | 0.4694492 | 0.34375 | 0.0764526 | 0.1531532 | 0.2 | 0.3333333 | 0.02281297 | 0.2533333 | 0.2897436 | 0.2121212
AY-19 | mudbrick | Area D Acropolis | 0.1878612 | 0.4198641 | 0.6428721 | 0.04962584 |  | 0.06307011 | 0.5434523 | 0.08123144 | 0.5443497 |  | 0.3325055 | 0.4679143 | 0.3020833 | 0.07033639 | 0.2342342 | 0.25 | 0.3888889 | 0.02526395 | 0.28 | 0.2397436
AY-2 | mudbrick | Area D Acropolis | 0.1700789 | 0.4172523 | 0.6468005 | 0.04503085 |  | 0.06478586 | 0.4906244 | 0.03820687 | 0.4973518 |  | 0.2205436 | 0.4023112 |  | 0.04510703 | 0.1948198 |  | 0.4143519 | 0.01970211 | 0.2466667 | 0.3288462
AY-20 | mudbrick | Area D Acropolis | 0.2399128 | 0.714185 | 0.8325752 | 0.05479848 |  | 0.0536009 | 0.7616155 | 0.05835447 | 0.64983 | 0.1625344 | 0.3104305 | 0.67564 | 0.2708333 | 0.06116208 | 0.2657658 | 0.1833333 | 0.5648148 | 0.02696078 | 0.5066667 | 0.5217949 | 0.2121212
AY-21 | mudbrick | Area D Acropolis | 0.2091496 | 0.7718702 | 0.8786687 | 0.05679401 |  | 0.0372687 | 0.8616682 | 0.0609397 | 0.7249819 | 0.1501377 | 0.3449227 | 0.7320287 | 0.34375 | 0.08256881 | 0.2612613 | 0.15 | 0.5555556 | 0.02356712 | 0.3733333 | 0.5115385 | 0.3030303
AY-3 | mudbrick | Area D Acropolis | 0.1563468 | 0.3648834 | 0.5958928 | 0.03600718 |  | 0.04627458 | 0.3996376 | 0.0773754 | 0.4454294 |  | 0.3073951 | 0.3653797 | 0.3611111 | 0.05708461 | 0.1411411 |  | 0.2592593 | 0.02130468 | 0.1822222 | 0.1863248
AY-4 | mudbrick | Area D Acropolis | 0.1558603 | 0.5187283 | 0.7080639 | 0.1039429 |  | 0.06773231 | 0.6248278 | 0.0899355 | 0.5867202 |  | 0.3987307 | 0.54896 | 0.3090278 | 0.08154944 | 0.2822823 |  | 0.5308642 | 0.02834339 | 0.3911111 | 0.2692308
AY-5 | mudbrick | Area D Acropolis |  | 0.5256164 | 0.6692209 | 0.1040436 |  | 0.0539484 | 0.4918033 | 0.257197 | 0.5676813 |  | 0.2468267 | 0.5059577 |  | 0.1146789 | 0.1463964 |  | 0.287037 | 0.03610483 | 0.28 | 0.2455128
AY-7 | mudbrick | Area D Acropolis | 0.2068918 | 0.4018773 | 0.5827483 | 0.09914665 |  | 0.0895665 | 0.4405287 | 0.2314437 | 0.522133 | 0.1687328 | 0.1977097 | 0.4402907 | 0.1666667 | 0.1070336 | 0.1576577 |  | 0.3657407 | 0.04647436 |  | 0.3980769
AY-9 | mudbrick | Area D Acropolis | 0.1224271 | 0.4847647 | 0.6643228 | 0.05068925 |  | 0.0522283 | 0.5429974 | 0.09267413 | 0.5454926 |  | 0.2402318 | 0.4697916 | 0.334375 | 0.07889908 | 0.2148649 |  | 0.4138889 | 0.03201357 |  | 0.4003846
AY-12 | PEM | Area D Acropolis | 0.1731155 | 0.4124204 | 0.6330571 | 0.04489957 |  | 0.06393884 | 0.4379351 | 0.08920102 | 0.4812399 | 0.03581267 | 0.2022627 | 0.4060255 | 0.25 | 0.08256881 | 0.1576577 |  | 0.3425926 | 0.03808446 | 0.2533333 | 0.3820513
AY-39 | mud mortar | Area D wall | 0.1626484 | 0.3981466 | 0.5587436 |  |  | 0.05047346 | 0.3830823 | 0.04780508 | 0.5080281 |  | 0.2015728 | 0.4226194 | 0.4479167 | 0.07033639 | 0.2432432 |  | 0.4074074 | 0.02667798 |  | 0.3621795
AY-27 | mud plaster | Area D wall | 0.1483125 | 0.4766332 | 0.7144349 | 0.03949061 | 0.006774442 | 0.03666059 | 0.4544812 | 0.04435533 | 0.5154429 |  | 0.1839128 | 0.4148907 | 0.1510417 | 0.03058104 | 0.1396396 |  | 0.3240741 | 0.01432881 | 0.2333333 | 0.2615385
AY-40 | mud plaster | Area D wall | 0.1774923 | 0.448841 | 0.6823582 | 0.04697387 |  | 0.02675702 | 0.4472137 | 0.04633815 | 0.5548308 |  | 0.2806291 | 0.5133272 | 0.4166667 | 0.05198777 | 0.2702703 |  | 0.5416667 | 0.02196456 | 0.3333333 | 0.375641 | 0.3484848
AY-22 | mudbrick | Area D wall | 0.1619435 | 0.412385 | 0.6219177 | 0.03185856 |  | 0.02739409 | 0.4152913 | 0.04491263 | 0.5164743 |  | 0.2173473 | 0.416501 | 0.2673611 | 0.03567788 | 0.1906907 |  | 0.3271605 | 0.009615385 |  | 0.2081197
AY-23 | mudbrick | Area D wall | 0.1986142 | 0.491562 | 0.7018605 | 0.03591965 |  | 0.03440188 | 0.5236471 | 0.05736034 | 0.599738 |  | 0.2973234 | 0.5434549 | 0.3489583 | 0.06422018 | 0.2477477 |  | 0.4768519 | 0.02526395 | 0.4466667 | 0.3955128 | 0.2878788
AY-31 | mudbrick | Area D wall | 0.1647952 | 0.4311226 | 0.6902721 | 0.03597217 |  | 0.01403006 | 0.4071593 | 0.07734944 | 0.4669956 |  | 0.2170254 | 0.3955123 | 0.1927083 | 0.03211009 | 0.1509009 |  | 0.3194444 | 0.0191365 | 0.24 | 0.1942308
AY-33 | mudbrick | Area D wall | 0.1648379 | 0.4618328 | 0.700596 | 0.0354339 |  | 0.1260533 | 0.4176167 | 0.02831368 | 0.523025 |  | 0.1905353 | 0.4000876 | 0.21875 | 0.02752294 | 0.1441441 | 0.08333333 | 0.287037 | 0.01904223 | 0.18 | 0.1942308
AY-34 | mudbrick | Area D wall | 0.187046 | 0.3026895 | 0.4900439 |  |  | 0.02858136 | 0.3329589 | 0.03798196 | 0.4333779 |  | 0.1045806 | 0.303855 | 0.3229167 | 0.05198777 | 0.1621622 |  | 0.3703704 | 0.01036953 |  | 0.2224359
AY-35 | mudbrick | Area D wall | 0.1664981 | 0.3966331 | 0.6111046 | 0.02923723 | 0.01281328 | 0.041178 | 0.436992 | 0.07033024 | 0.5222724 |  | 0.1990894 | 0.4727552 | 0.2864583 | 0.06269113 | 0.2342342 |  | 0.4583333 | 0.02620664 | 0.4133333 | 0.3628205 | 0.3181818
AY-39 | mud mortar | Area D Wall | 0.136326 | 0.3457543 | 0.5396185 | 0.01522909 | 0.003541186 | 0.04274173 | 0.3833458 | 0.05483194 | 0.4413782 |  | 0.2179912 | 0.3756912 | 0.40625 | 0.06422018 | 0.1936937 |  | 0.4444444 | 0.02319005 |  | 0.3102564
AY-27 | mud plaster | Area D Wall | 0.2273053 | 0.5411146 | 0.779463 | 0.04862807 | 0.003335899 | 0.08200851 | 0.4908324 | 0.03751682 | 0.5340358 |  | 0.2301325 | 0.4336246 | 0.1875 | 0.03975535 | 0.1486486 |  | 0.3425926 | 0.01432881 | 0.16 | 0.2358974
AY-29 | mud plaster | Area D Wall | 0.1946258 | 0.6518766 | 0.8490746 | 0.06514376 |  | 0.07566675 | 0.5883332 | 0.1269962 | 0.595473 | 0.1184573 | 0.3096026 | 0.5891631 | 0.1875 | 0.05810398 | 0.1666667 | 0.1 | 0.3703704 | 0.03186275 | 0.28 | 0.3320513 | 0.1818182
AY-40 | mud plaster | Area D Wall | 0.1672716 | 0.3592927 | 0.6418165 | 0.02493108 |  | 0.04867084 | 0.403054 | 0.04694503 | 0.4803061 |  | 0.2402732 | 0.4040085 | 0.2890625 | 0.05504587 | 0.2027027 |  | 0.4791667 | 0.02022059 | 0.33 | 0.3480769
AY-6 | mud plaster | Area D Wall | 0.2249665 | 0.6358886 | 0.9214036 | 0.05745044 | 0.01472928 | 0.06324385 | 0.570858 | 0.05523738 | 0.5658694 |  | 0.2751104 | 0.5299211 | 0.1666667 | 0.03669725 | 0.1666667 | 0.03333333 | 0.3425926 | 0.01960784 | 0.2266667 | 0.2910256 | 0.1212121
AY-8 | mud plaster | Area D Wall | 0.1494413 | 0.6417805 | 0.8428196 | 0.05348562 |  | 0.04135175 | 0.6544895 | 0.09277527 | 0.6649941 | 0.137741 | 0.3537528 | 0.6545251 | 0.3333333 | 0.0733945 | 0.1981982 | 0.08333333 | 0.4444444 | 0.02978884 | 0.3333333 | 0.3948718
AY-22 | mudbrick | Area D Wall | 0.1748099 | 0.38419 | 0.6164424 | 0.02980176 |  | 0.04169924 | 0.4064797 | 0.03528436 | 0.5131014 |  | 0.2428256 | 0.4026015 | 0.296875 | 0.05198777 | 0.1689189 |  | 0.3009259 | 0.009426848 | 0.2133333 | 0.2179487
AY-23 | mudbrick | Area D Wall | 0.105917 | 0.3738505 | 0.573409 | 0.0210319 |  | 0.05829207 | 0.4455355 | 0.05862199 | 0.5573953 |  | 0.2795254 | 0.4746443 | 0.25 | 0.05810398 | 0.2162162 |  | 0.4814815 | 0.02582956 | 0.3466667 | 0.4076923
AY-24 | mudbrick | Area D Wall | 0.2042628 | 0.527723 | 0.7607981 | 0.03859787 |  | 0.04213361 | 0.4537183 | 0.01780739 | 0.4960138 | 0.04820937 | 0.2226821 | 0.3979771 | 0.15625 | 0.03058104 | 0.1396396 |  | 0.2777778 | 0.01093514 | 0.24 | 0.2410256
AY-25 | mudbrick | Area D Wall | 0.245077 | 0.5787433 | 0.761563 | 0.03849284 |  |  | 0.5685279 | 0.0699232 | 0.6115292 | 0.1418733 | 0.2571744 | 0.5651455 | 0.2083333 | 0.04587156 | 0.2027027 | 0.03333333 | 0.3981481 | 0.01809955 | 0.3066667 | 0.3538462 | 0.3030303
AY-26 | mudbrick | Area D Wall | 0.1648699 | 0.4227053 | 0.6274141 | 0.02906656 |  | 0.06906437 | 0.4746886 | 0.07407847 | 0.5049339 | 0.161157 | 0.2044702 | 0.4261271 | 0.2083333 | 0.03669725 | 0.1621622 |  | 0.3518519 | 0.02545249 | 0.32 | 0.3115385
AY-28 | mudbrick | Area D Wall | 0.2415986 | 0.5173436 | 0.7643904 | 0.03006433 |  | 0.07809921 | 0.5192366 | 0.006731562 | 0.5105648 |  | 0.2386865 | 0.4191806 | 0.2708333 | 0.04587156 | 0.1351351 |  | 0.3888889 | 0.01640271 | 0.1466667 | 0.3717949
AY-30 | mudbrick | Area D Wall | 0.1904859 | 0.5524882 | 0.6838763 | 0.034423 |  | 0.0317088 | 0.5577376 | 0.08858872 | 0.7499582 |  | 0.3774834 | 0.7102249 | 0.46875 | 0.08562691 | 0.3333333 |  | 0.6203704 | 0.03487934 | 0.6133333 | 0.5935897 | 0.5757576
AY-31 | mudbrick | Area D Wall | 0.146091 | 0.4149164 | 0.6772802 | 0.03639228 |  | 0.03457562 | 0.4154947 | 0.09152895 | 0.5004739 |  | 0.2237859 | 0.3928705 | 0.21875 | 0.05810398 | 0.1666667 |  | 0.3240741 | 0.01941931 | 0.2266667 | 0.1794872
AY-32 | mudbrick | Area D Wall | 0.2344882 | 0.6245298 | 0.8003402 | 0.02767494 |  | 0.0317088 | 0.5151591 | 0.0520475 | 0.7085354 |  | 0.2833885 | 0.5307673 | 0.15625 | 0.05198777 | 0.1351351 |  | 0.3518519 | 0.03676471 | 0.2266667 | 0.5294872 |  |  | 0.184769
AY-33 | mudbrick | Area D Wall | 0.2110701 | 0.4451043 | 0.7047833 | 0.03426546 |  | 0.09920945 | 0.4048431 | 0.03663827 | 0.5318615 |  | 0.2113687 | 0.3946711 | 0.2291667 | 0.04892966 | 0.1351351 |  | 0.2592593 | 0.02224736 | 0.1466667 | 0.2269231
AY-34 | mudbrick | Area D Wall | 0.2073357 | 0.5365592 | 0.6982816 | 0.0317973 |  | 0.03970116 | 0.5020665 | 0.04617087 | 0.573117 |  | 0.2072296 | 0.5062184 | 0.3125 | 0.06116208 | 0.1936937 |  | 0.3425926 | 0.01074661 | 0.2533333 | 0.2576923
AY-35 | mudbrick | Area D Wall | 0.1771956 | 0.4083341 | 0.6366997 | 0.02171459 |  | 0.03787681 | 0.4719425 | 0.05384037 | 0.5428444 |  | 0.1937086 | 0.468544 | 0.34375 | 0.05810398 | 0.2162162 | 0.06666667 | 0.5 | 0.02582956 | 0.3066667 | 0.4192308
AY-36 | mudbrick | Area D Wall | 0.3151648 | 0.8198163 | 0.8254602 | 0.03841407 |  | 0.03666059 | 0.7158747 | 0.07020031 | 0.8060991 | 0.1019284 | 0.4475717 | 0.8619852 | 0.4479167 | 0.09174312 | 0.3198198 | 0.1 | 0.5833333 | 0.02564103 | 0.4 | 0.4051282 | 0.3939394
AY-37 | mudbrick | Area D Wall | 0.1501647 | 0.3576796 | 0.5926612 | 0.03232244 |  | 0.05529494 | 0.4023744 | 0.01602346 | 0.4174332 |  | 0.1888797 | 0.3242911 | 0.1822917 | 0.0412844 | 0.1238739 |  | 0.2592593 | 0.002168175 | 0.1133333 | 0.1326923
AY-38 | mudbrick | Area D Wall | 0.07930228 | 0.3913873 | 0.6390212 | 0.0292241 |  | 0.0372687 | 0.4324429 | 0.07814499 | 0.5126275 | 0.1184573 | 0.218819 | 0.4406104 | 0.28125 | 0.0733945 | 0.1981982 |  | 0.4537037 | 0.02639517 | 0.4266667 | 0.4371795 | 0.2727273
AY-41 | mudbrick | Area D Wall | 0.2724898 | 0.7454587 | 0.90908 | 0.05309177 |  | 0.03188255 | 0.6012871 | 0.06371201 | 0.6580253 |  | 0.3832781 | 0.7818348 | 0.3333333 | 0.08562691 | 0.2702703 | 0.15 | 0.5648148 | 0.0275264 | 0.6266667 | 0.4205128 | 0.3636364 |  | 0.1935081
AH-2 | floor | Assyrian palace | 0.1392751 | 0.2489047 | 0.4682217 | 0.1309965 |  | 0.06320042 | 0.4190591 | 0.1251054 | 0.5156659 |  | 0.2444812 | 0.3641006 | 0.390625 | 0.1406728 | 0.3108108 |  | 0.5 | 0.07136124 |  | 0.5608974
AH-8 | floor | Assyrian palace | 0.2659834 | 0.3151695 | 0.4645529 | 0.1774846 |  | 0.1541569 | 0.5409004 | 0.119025 | 0.5836818 |  | 0.2770419 | 0.4323307 | 0.6927083 | 0.2018349 | 0.4076577 |  | 0.7175926 | 0.1199095 |  | 0.6698718
AH-6 | floor plaster | Assyrian palace | 0.4452895 | 0.2840537 | 0.2248128 | 0.4657792 | 0.08399624 | 0.2843193 |  | 0.6568945 | 0.269365 |  | 0.1293598 | 0.1701163 |  | 0.3877676 | 0.1513514 |  |  | 0.8171192 |  | 0.4951282
AH-1 | lime plaster | Assyrian palace | 0.3489475 | 0.3782435 | 0.426893 | 0.3154654 | 0.1225302 | 0.2682651 | 0.5235777 | 0.3343773 | 0.6396555 |  | 0.1908113 | 0.3917734 | 0.3541667 | 0.3134557 | 0.5923423 |  | 0.2916667 | 0.4846342 |  | 0.5467949
AH-3 | lime plaster | Assyrian palace | 0.3355847 | 0.1781568 | 0.2410404 | 0.4912433 | 0.1175605 | 0.2737816 |  | 0.3812355 | 0.2905168 |  | 0.2030905 | 0.2294016 |  | 0.3027523 | 0.6081081 |  |  | 0.3798077 |  | 0.55
AH-7 | lime plaster | Assyrian palace | 0.3416323 | 0.1283195 | 0.2253612 | 0.3907181 | 0.1402019 | 0.3771175 |  | 0.4160298 | 0.2562023 |  | 0.4141832 | 0.1683885 | 0.2447917 | 0.2629969 | 0.4842342 |  | 0.1851852 | 0.4909502 |  | 0.5923077
AH-9 | lime plaster | Assyrian palace | 0.4689594 | 0.4332026 | 0.4158007 | 0.7189839 | 0.1004106 | 0.6113283 | 0.5128568 | 0.5731402 | 0.4998606 |  | 0.2919426 | 0.3394435 |  | 0.3058104 | 0.3400901 |  |  | 0.5469457 |  | 0.4397436
AH-4 | mudbrick | Assyrian palace | 0.2668988 | 0.2076559 | 0.3516512 | 0.1897072 | 0.3891712 | 0.1455564 | 0.5446451 | 0.1466658 | 0.4855884 |  | 0.4426049 | 0.4539327 | 0.6875 | 0.1681957 | 0.5675676 |  | 0.6944444 | 0.1473416 |  | 0.8179487 | 0.7878788
AH-5 | mudbrick | Assyrian palace | 0.2681856 | 0.2540191 | 0.3697482 | 0.210516 | 0.2049867 | 0.1463383 |  | 0.2686946 | 0.4473156 |  | 0.2375828 | 0.4002302 |  | 0.1865443 | 0.3490991 |  | 0.537037 | 0.104638 |  | 0.6416667
AY-50 | PEM | Builder's floor | 0.1811051 | 0.3949012 | 0.7102404 | 0.04303532 |  | 0.02797324 | 0.4422624 | 0.0304475 | 0.4572671 | 0.05371901 | 0.1641832 | 0.3025366 | 0.1770833 | 0.02446483 | 0.1396396 | 0.08333333 | 0.3055556 | 0.01168929 | 0.1733333 | 0.2730769
AY-51 | PEM | Builder's floor | 0.2164605 | 0.4496538 | 0.7773173 | 0.04542471 |  | 0.05733646 | 0.4462844 | 0.01983011 | 0.4043597 |  | 0.3656181 | 0.3128776 | 0.2604167 | 0.02446483 | 0.1216216 |  | 0.3703704 | 0.0086727 | 0.2 | 0.2141026
AY-52 | PEM | Builder's floor | 0.1713998 | 0.4376695 | 0.7287724 | 0.03544703 |  | 0.04317609 | 0.4127763 | 0.1000591 | 0.4683615 |  | 0.2254415 | 0.4161895 | 0.15625 | 0.05198777 | 0.1486486 |  | 0.3055556 | 0.02130468 | 0.2666667 | 0.2525641
AY-53 | PEM | Builder's floor |  | 0.3434943 | 0.5247708 | 0.0861494 |  | 0.06272261 | 0.3612382 | 0.1057998 | 0.4477895 |  | 0.1983996 | 0.342533 | 0.25 | 0.0795107 | 0.1801802 |  | 0.3611111 | 0.04015837 | 0.24 | 0.4435897
AY-54 | PEM | Builder's floor | 0.2106647 | 0.739083 | 0.8756792 | 0.08281476 |  | 0.05516463 | 0.7945965 | 0.07138342 | 0.6615934 | 0.1625344 | 0.4668874 | 0.7436685 | 0.3020833 | 0.08256881 | 0.2837838 | 0.1333333 | 0.5277778 | 0.02394419 | 0.4133333 | 0.3474359 | 0.2727273
AY-43 | ceiling | Byzantine | 0.2399384 | 0.2035239 | 0.390187 | 0.2072995 | 0.09470533 | 0.1153679 | 0.1956118 | 0.2900254 | 0.3788259 |  | 0.1685982 | 0.3104276 | 0.2395833 | 0.17737 | 0.1396396 | 0.08333333 | 0.3425926 | 0.1898567 |  | 0.4346154
AY-47 | ceiling | Byzantine | 0.1044318 | 0.4058322 | 0.6500194 | 0.04484705 |  | 0.02137086 | 0.4408199 | 0.08162027 | 0.5153593 |  | 0.1978477 | 0.4011158 | 0.375 | 0.08256881 | 0.1756757 |  | 0.4166667 | 0.03412519 | 0.16 | 0.3102564
AY-48 | ceiling | Byzantine |  | 0.7744813 | 0.8763633 | 0.1953 | 0.0197759 | 0.1040744 | 0.7255555 | 0.2965923 | 0.9376707 |  | 0.473234 | 0.8966881 | 0.6145833 | 0.2874618 | 0.3018018 | 0.6333333 | 0.4351852 | 0.1540347 | 0.5066667 | 0.8461538 | 0.3030303 | 0.2063492 | 0.3714107 | 0.67507
AY-44 | floor | Byzantine | 0.2117189 | 0.2639942 | 0.4671908 | 0.1579099 | 0.08101959 | 0.1220572 |  | 0.3398031 | 0.3993979 |  | 0.1926049 | 0.4104729 | 0.09375 | 0.1896024 | 0.1126126 | 0.1333333 | 0.4814815 | 0.08182504 | 0.24 | 0.3089744 |  |  |  | 0.6778711
AY-45 | PEM | Byzantine | 0.1439357 | 0.2387865 | 0.4314926 | 0.1456216 | 0.1454452 | 0.110503 | 0.2851239 | 0.2616236 | 0.4254892 |  | 0.1887417 | 0.7838715 | 0.1666667 | 0.1559633 | 0.1171171 | 0.6166667 | 0.3611111 | 0.06994721 | 0.1866667 | 0.2782051 |  |  |  | 0.7871148
AY-46 | PEM | Byzantine | 0.152113 | 0.2762205 | 0.4812549 | 0.09386898 | 0.03570268 | 0.0797498 | 0.3396022 | 0.1802307 | 0.5057144 |  | 0.2301325 | 0.5420332 | 0.3333333 | 0.1590214 | 0.2387387 | 0.2833333 | 0.5462963 | 0.07164404 | 0.3733333 | 0.4269231 |  |  |  | 0.5742297
AY-49 | PEM | Byzantine | 0.1708663 | 0.2257872 | 0.4084114 | 0.07632926 | 0.0274057 | 0.06402571 |  | 0.1819207 | 0.4103808 |  | 0.1810155 | 0.356426 | 0.21875 | 0.1559633 | 0.1666667 | 0.35 |  | 0.1419683 |  | 0.3730769
AY-42 | mudbrick | Hellenistic | 0.1198134 | 0.5451536 | 0.753921 | 0.08289353 |  | 0.03605247 | 0.6560706 | 0.03103555 | 0.5982048 |  | 0.2577263 | 0.4833323 | 0.25 | 0.05198777 | 0.1801802 | 0.2 | 0.4074074 | 0.02714932 | 0.3466667 | 0.3679487
RLZ-1 | mudbrick | N/A | 0.1417356 | 0.4522545 | 0.6209065 | 0.09478141 |  | 0.1064417 | 0.4140801 | 0.1152781 | 0.6712103 |  | 0.2440673 | 0.5327499 | 0.3177083 | 0.0940367 | 0.3502252 |  | 0.4791667 | 0.03478507 | 0.3733333 | 0.6628205
TI-1 | mudbrick | N/A | 0.4513115 | 0.08136471 | 0.02772558 | 0.2687672 | 0.1287828 | 0.1631483 |  | 0.6065627 | 0.06054524 |  | 0.01462472 | 0.07814314 |  | 0.2507645 | 0.06306306 |  | 0.1574074 | 0.4027149 |  | 0.125641
TI-10 | mudbrick | N/A | 0.5664217 | 0.1253603 | 0.07555715 | 0.4471314 | 0.1796425 | 0.123534 |  | 0.6533274 | 0.0895356 |  | 0.03283664 | 0.08551272 |  | 0.2721713 | 0.1666667 |  |  | 0.3071267 |  | 0.05769231
TI-2 | mudbrick | N/A | 0.5767287 | 0.09487436 |  | 0.4223185 | 0.09080489 | 0.1720094 |  | 0.9088318 | 0.02196577 |  | 0.02428256 | 0.1161619 |  | 0.2599388 | 0.04504505 |  |  | 0.3329563 |  | 0.05512821
TI-3 | mudbrick | N/A | 0.8019385 | 0.3467515 | 0.3863741 | 0.8613102 | 0.8602173 | 0.1749631 | 0.6642534 | 0.5022609 | 0.410771 |  | 0.1807395 | 0.4780093 |  | 0.3577982 | 0.6891892 |  | 0.4537037 | 0.262632 | 0.2 | 0.2846154 |  | 0.4126984
TI-4 | mudbrick | N/A | 0.7022227 | 0.403649 | 0.408591 | 0.8142576 | 0.5549739 | 0.1147598 | 0.7261934 | 0.4754572 | 0.469365 |  | 0.2315121 | 0.5708424 | 0.3541667 | 0.4097859 | 0.6846847 |  | 0.537037 | 0.2526395 | 0.3466667 | 0.3141026 | 0.4545455
TI-5 | mudbrick | N/A | 0.5215615 | 0.2707918 | 0.2223347 | 0.3144808 | 0.3598495 | 0.3226479 | 0.3566337 | 0.5378788 | 0.3952166 |  | 0.07036424 | 0.3293583 |  | 0.2018349 | 0.2972973 |  | 0.3611111 | 0.2183258 |  | 0.2205128
TI-6 | mudbrick | N/A | 0.4327034 | 0.110228 | 0.3018775 | 0.285598 | 0.1301001 | 0.1806967 |  | 0.4911391 | 0.1331884 |  | 0.0303532 | 0.09094398 |  | 0.2629969 | 0.2027027 |  |  | 0.4556938 |  | 0.1487179
TI-7 | mudbrick | N/A | 0.3892602 | 0.2147116 | 0.3191729 | 0.6739136 | 0.07657172 | 0.1534185 | 0.4762975 | 0.4613301 | 0.3117021 |  | 0.09437086 | 0.2632879 |  | 0.2721713 | 0.4954955 |  | 0.3055556 | 0.2839367 |  | 0.1910256 |  |  | 0.2147316
TI-8 | mudbrick | N/A | 0.5110966 | 0.2514789 | 0.322759 | 0.5957201 | 0.2503122 | 0.9539571 | 0.5722726 | 0.4614891 | 0.3071305 |  | 0.1622517 | 0.3651337 | 0.1875 | 0.2721713 | 0.6576577 |  | 0.4537037 | 0.2837481 |  | 0.2474359