## Sheet 1
Sample | Type | Area | MgO | Al2O3 | SiO2 | P2O5 | S | Cl | K2O | CaO | Ti | V | Mn | Fe | Ni | Cu | Zn | As | Rb | Sr | Y | Zr | Nb | Ag | Ba | Pb
AY-1 | mudbrick | Area D Acropolis | 0.3295766 | 0.3677241 | 0.5464356 | 0.3014049 |  | 0.2839052 | 0.5889705 | 0.203043 | 0.4906288 |  | 0.3448435 | 0.4756294 | 0.3333333 | 0.3434343 | 0.6551724 |  | 0.6491228 | 0.06649169 | 0.5 | 0.2553191 | 0.1818182
AY-10 | mudbrick | Area D Acropolis | 0.3552922 | 0.5519615 | 0.7023133 | 0.2890979 |  | 0.6576797 | 0.6582387 | 0.2735329 | 0.5212051 |  | 0.3540516 | 0.4671587 | 0.297619 | 0.3434343 | 0.3448276 | 0.3 | 0.4385965 | 0.08530184 | 0.3333333 | 0.3375887
AY-11 | mudbrick | Area D Acropolis | 0.329243 | 0.3534997 | 0.5062406 | 0.366539 |  | 0.2230392 | 0.5697294 | 0.1384788 | 0.5010555 |  | 0.4401473 | 0.5109579 | 0.452381 | 0.3232323 | 0.8390805 |  | 0.8596491 | 0.07217848 | 0.5925926 | 0.3148936 | 0.3939394
AY-13 | mudbrick | Area D Acropolis | 0.487519 | 0.6498419 | 0.8647464 | 0.3272959 |  | 0.2581699 | 0.6736635 | 0.3730162 | 0.6223374 | 0.2945205 | 0.3627993 | 0.5834817 | 0.2619048 | 0.3838384 | 0.4137931 |  | 0.3859649 | 0.1045494 | 0.4814815 | 0.4056738 | 0.1212121
AY-14 | mudbrick | Area D Acropolis | 0.3556797 | 0.4227167 | 0.6676435 | 0.1721816 |  | 0.2279412 | 0.4851318 | 0.2535133 | 0.412013 |  | 0.1496317 | 0.3534902 | 0.1666667 | 0.2525253 | 0.2298851 |  | 0.2280702 | 0.04024497 | 0.2407407 | 0.1092199
AY-15 | mudbrick | Area D Acropolis | 0.6597561 | 0.4359724 | 0.7379178 | 0.2560084 |  | 0.9035948 | 0.6014375 | 0.2945793 | 0.617156 | 0.152968 | 0.2748619 | 0.5355066 | 0.2738095 | 0.3030303 | 0.4482759 |  | 0.5789474 | 0.09536308 | 0.4259259 | 0.4978723 | 0.1212121
AY-16 | mudbrick | Area D Acropolis | 0.5008235 | 0.3573451 | 0.5217568 | 0.2125856 |  | 0.1805556 | 0.5773304 | 0.1722478 | 0.4887098 | 0.1415525 | 0.2601289 | 0.4488146 | 0.3928571 | 0.2626263 | 0.5747126 | 0.15 | 0.5964912 | 0.0704287 | 0.4074074 | 0.3446809
AY-17 | mudbrick | Area D Acropolis | 0.531103 | 0.4506844 | 0.7937918 | 0.1818182 |  | 0.1678922 | 0.5609516 | 0.2644291 | 0.4228235 | 0.2465753 | 0.2619705 | 0.3777044 | 0.3214286 | 0.2323232 | 0.2528736 | 0.06666667 | 0.3508772 | 0.06299213 | 0.4074074 | 0.3007092
AY-18 | mudbrick | Area D Acropolis | 0.2440663 | 0.4255025 | 0.6394053 | 0.2340648 | 0.01239513 | 0.2712418 | 0.5525554 | 0.3456203 | 0.4873665 | 0.4200913 | 0.4415285 | 0.4181477 | 0.3928571 | 0.2525253 | 0.2873563 | 0.2 | 0.3157895 | 0.05293088 | 0.3518519 | 0.2609929 | 0.2121212
AY-19 | mudbrick | Area D Acropolis | 0.4738054 | 0.3608362 | 0.5607396 | 0.2194357 |  | 0.2732843 | 0.5569761 | 0.2148454 | 0.4771957 |  | 0.3945672 | 0.4164643 | 0.3452381 | 0.2323232 | 0.4942529 | 0.25 | 0.4210526 | 0.05861767 | 0.3888889 | 0.2056738
AY-2 | mudbrick | Area D Acropolis | 0.410663 | 0.3395662 | 0.5675599 | 0.180483 |  | 0.3529412 | 0.4753999 | 0.08749346 | 0.4202968 |  | 0.1758748 | 0.3429478 |  | 0.1464646 | 0.3908046 |  | 0.4561404 | 0.04483815 | 0.3425926 | 0.3021277
AY-20 | mudbrick | Area D Acropolis | 0.605085 | 0.6851037 | 0.7940708 | 0.2423081 |  | 0.2287582 | 0.8071113 | 0.1543391 | 0.5982217 | 0.2694064 | 0.3577348 | 0.6442761 | 0.3095238 | 0.2020202 | 0.5747126 | 0.1833333 | 0.754386 | 0.06255468 | 0.7037037 | 0.5177305 | 0.2121212
AY-21 | mudbrick | Area D Acropolis | 0.527497 | 0.7486583 | 0.8507649 | 0.251132 |  | 0.1519608 | 0.9218268 | 0.1611767 | 0.6844496 | 0.2488584 | 0.4152855 | 0.7061172 | 0.3928571 | 0.2727273 | 0.5632184 | 0.15 | 0.7368421 | 0.05468066 | 0.5185185 | 0.506383 | 0.3030303
AY-3 | mudbrick | Area D Acropolis | 0.4330093 | 0.2919409 | 0.4909307 | 0.1812377 |  | 0.3668301 | 0.3741055 | 0.232288 | 0.3253374 |  | 0.2403315 | 0.2954151 | 0.4166667 | 0.2828283 | 0.2758621 | 0.1166667 | 0.1929825 | 0.08355206 | 0.2407407 | 0.2156028
AY-4 | mudbrick | Area D Acropolis | 0.2628712 | 0.3565617 | 0.5204384 | 0.382329 |  | 0.3468137 | 0.5585981 | 0.2600402 | 0.5680292 |  | 0.3927256 | 0.4222589 | 0.3809524 | 0.2727273 | 0.5632184 |  | 0.5964912 | 0.06692913 | 0.5185185 | 0.2241135
AY-5 | mudbrick | Area D Acropolis | 0.4915986 | 0.5884164 | 0.7891869 | 0.3181238 |  | 0.2352941 | 0.7149445 | 0.2966496 | 0.5694364 | 0.2100457 | 0.3637201 | 0.5227844 | 0.297619 | 0.2626263 | 0.3333333 | 0.15 | 0.4561404 | 0.1154856 | 0.4444444 | 0.3404255 | 0.1818182
AY-7 | mudbrick | Area D Acropolis | 0.2466281 | 0.2088798 | 0.3876634 | 0.1069314 |  | 0.3451797 | 0.3515886 | 0.1854974 | 0.3459988 | 0.1986301 | 0.1247698 | 0.2566983 | 0.2738095 | 0.2424242 | 0.3793103 |  | 0.3859649 | 0.07480315 |  | 0.3092199
AY-9 | mudbrick | Area D Acropolis | 0.2785546 | 0.3253077 | 0.4889405 | 0.1918031 |  | 0.2671569 | 0.4794072 | 0.2082443 | 0.4107977 |  | 0.1952118 | 0.3320385 | 0.4166667 | 0.2727273 | 0.3448276 | 0.08333333 | 0.4736842 | 0.06780402 | 0.2592593 | 0.3617021
AY-12 | PEM | Area D Acropolis | 0.4366153 | 0.3526351 | 0.5486674 | 0.1985371 |  | 0.2773693 | 0.4359953 | 0.2359238 | 0.4047848 | 0.05936073 | 0.177256 | 0.3485913 | 0.2857143 | 0.2727273 | 0.2988506 |  | 0.3333333 | 0.08836395 | 0.3518519 | 0.3631206
AY-39 | mud mortar | Area D Wall | 0.3438284 | 0.2791858 | 0.4337398 | 0.06734007 | 0.004232484 | 0.1776961 | 0.3734058 | 0.1450225 | 0.3590482 |  | 0.2034991 | 0.3153238 | 0.4642857 | 0.2121212 | 0.3908046 |  | 0.5263158 | 0.05380577 |  | 0.2836879
AY-27 | mud plaster | Area D Wall | 0.5732877 | 0.4944237 | 0.7287438 | 0.2150238 | 0.003930164 | 0.3623366 | 0.4966447 | 0.09922657 | 0.4653617 |  | 0.2237569 | 0.378859 | 0.2142857 | 0.1313131 | 0.2758621 |  | 0.3333333 | 0.03324584 | 0.2222222 | 0.2014184
AY-29 | mud plaster | Area D Wall | 0.4908666 | 0.6164555 | 0.8143647 | 0.2880529 |  | 0.3325163 | 0.6084343 | 0.3358867 | 0.5358536 | 0.196347 | 0.3563536 | 0.5494373 | 0.2142857 | 0.1919192 | 0.3218391 | 0.1 | 0.3859649 | 0.07392826 | 0.3888889 | 0.3078014 | 0.1818182
AY-40 | mud plaster | Area D Wall | 0.4218765 | 0.2941017 | 0.5594412 | 0.1102403 |  | 0.205576 | 0.3960023 | 0.1241628 | 0.4037133 |  | 0.2406768 | 0.3463792 | 0.3303571 | 0.1818182 | 0.4137931 |  | 0.5921053 | 0.04691601 | 0.4583333 | 0.3255319
AY-6 | mud plaster | Area D Wall | 0.5673889 | 0.5988409 | 0.903328 | 0.2540346 | 0.02070894 | 0.2741013 | 0.5883981 | 0.1460949 | 0.501887 |  | 0.2988029 | 0.4844669 | 0.1904762 | 0.1212121 | 0.3218391 | 0.03333333 | 0.3333333 | 0.04549431 | 0.3148148 | 0.2624113 | 0.1212121
AY-8 | mud plaster | Area D Wall | 0.3769066 | 0.6053322 | 0.8066712 | 0.236503 |  | 0.1711601 | 0.6842859 | 0.2453772 | 0.6156208 | 0.2283105 | 0.4300184 | 0.6211194 | 0.3809524 | 0.2424242 | 0.4022989 | 0.08333333 | 0.5263158 | 0.06911636 | 0.462963 | 0.377305
AY-22 | mudbrick | Area D Wall | 0.4408887 | 0.3215322 | 0.5282316 | 0.1317775 |  | 0.1727941 | 0.39993 | 0.09332202 | 0.441342 |  | 0.2449355 | 0.3448361 | 0.3392857 | 0.1717172 | 0.3275862 |  | 0.254386 | 0.02187227 | 0.2962963 | 0.1815603
AY-23 | mudbrick | Area D Wall | 0.2671338 | 0.3101407 | 0.4753014 | 0.09299896 |  | 0.250817 | 0.4447095 | 0.1550467 | 0.492164 |  | 0.3061694 | 0.4238451 | 0.2857143 | 0.1919192 | 0.4482759 |  | 0.5964912 | 0.05993001 | 0.4814815 | 0.3914894
AY-24 | mudbrick | Area D Wall | 0.5151721 | 0.4796695 | 0.7057863 | 0.1706722 |  | 0.1748366 | 0.4540915 | 0.04709796 | 0.4217361 | 0.07990868 | 0.211326 | 0.3397645 | 0.1785714 | 0.1010101 | 0.2528736 |  | 0.2105263 | 0.02537183 | 0.3333333 | 0.2070922
AY-25 | mudbrick | Area D Wall | 0.6181096 | 0.5358811 | 0.7067271 | 0.1702078 |  |  | 0.5857266 | 0.1849368 | 0.5542762 | 0.2351598 | 0.2688766 | 0.5230973 | 0.2380952 | 0.1515152 | 0.4137931 | 0.03333333 | 0.4385965 | 0.04199475 | 0.4259259 | 0.3319149 | 0.3030303
AY-26 | mudbrick | Area D Wall | 0.415819 | 0.3639664 | 0.5417267 | 0.1285266 |  | 0.3014706 | 0.478135 | 0.1959268 | 0.4319708 | 0.2671233 | 0.1809392 | 0.3706365 | 0.2380952 | 0.1212121 | 0.3103448 |  | 0.3508772 | 0.05905512 | 0.4444444 | 0.2851064
AY-28 | mudbrick | Area D Wall | 0.6093368 | 0.4682341 | 0.7102047 | 0.1329386 |  | 0.3439542 | 0.5292116 | 0.01780401 | 0.4384315 |  | 0.2380295 | 0.3630184 | 0.3095238 | 0.1515152 | 0.2413793 |  | 0.4210526 | 0.03805774 | 0.2037037 | 0.351773
AY-30 | mudbrick | Area D Wall | 0.4804254 | 0.5069545 | 0.611174 | 0.1522118 |  | 0.125817 | 0.573355 | 0.2343043 | 0.7131069 |  | 0.4696133 | 0.6822052 | 0.5357143 | 0.2828283 | 0.7471264 |  | 0.8596491 | 0.08092738 | 0.8518519 | 0.5971631 | 0.5757576
AY-31 | mudbrick | Area D Wall | 0.3684567 | 0.355385 | 0.6030609 | 0.1609195 |  | 0.1392974 | 0.4102662 | 0.2420808 | 0.4268535 |  | 0.2131676 | 0.3341642 | 0.25 | 0.1919192 | 0.3218391 |  | 0.2982456 | 0.04505687 | 0.3148148 | 0.1390071
AY-32 | mudbrick | Area D Wall | 0.5914038 | 0.5863263 | 0.7544223 | 0.1223732 |  | 0.125817 | 0.5245365 | 0.1376581 | 0.6655792 |  | 0.3126151 | 0.4853949 | 0.1785714 | 0.1717172 | 0.2413793 |  | 0.3508772 | 0.08530184 | 0.3148148 | 0.5262411 |  |  | 0.4234621
AY-33 | mudbrick | Area D Wall | 0.5323409 | 0.3886446 | 0.6368892 | 0.1515152 |  | 0.443219 | 0.3980536 | 0.09690292 | 0.462867 |  | 0.1924494 | 0.3361389 | 0.2619048 | 0.1616162 | 0.2413793 |  | 0.1754386 | 0.05161855 | 0.2037037 | 0.1914894
AY-34 | mudbrick | Area D Wall | 0.5229223 | 0.4894049 | 0.6288922 | 0.1406014 |  | 0.1633987 | 0.5095252 | 0.1221153 | 0.5102028 |  | 0.1855433 | 0.4584723 | 0.3571429 | 0.2020202 | 0.3908046 |  | 0.3333333 | 0.02493438 | 0.3518519 | 0.2255319
AY-35 | mudbrick | Area D Wall | 0.4469058 | 0.3481331 | 0.5531477 | 0.09601765 |  | 0.1548203 | 0.4749865 | 0.1424 | 0.4754686 |  | 0.1629834 | 0.4171549 | 0.3928571 | 0.1919192 | 0.4482759 | 0.06666667 | 0.6315789 | 0.05993001 | 0.4259259 | 0.4042553
AY-36 | mudbrick | Area D Wall | 0.7948784 | 0.8014829 | 0.7853195 | 0.1698595 |  | 0.1491013 | 0.7546672 | 0.1856697 | 0.7775219 | 0.1689498 | 0.5865562 | 0.8486398 | 0.5119048 | 0.3030303 | 0.7126437 | 0.1 | 0.7894737 | 0.05949256 | 0.5555556 | 0.3886525 | 0.3939394
AY-37 | mudbrick | Area D Wall | 0.3787311 | 0.2923245 | 0.4989812 | 0.1429235 |  | 0.2367239 | 0.3952231 | 0.04237972 | 0.3315742 |  | 0.1549263 | 0.2589535 | 0.2083333 | 0.1363636 | 0.2126437 |  | 0.1754386 | 0.005030621 | 0.1574074 | 0.08723404
AY-38 | mudbrick | Area D Wall | 0.2000086 | 0.3294619 | 0.5560032 | 0.1292233 |  | 0.1519608 | 0.4296982 | 0.2066822 | 0.4407983 | 0.196347 | 0.2048803 | 0.3865203 | 0.3214286 | 0.2424242 | 0.4022989 |  | 0.5438596 | 0.06124234 | 0.5925926 | 0.4241135 | 0.2727273
AY-41 | mudbrick | Area D Wall | 0.6872477 | 0.7195595 | 0.8881702 | 0.2347614 |  | 0.126634 | 0.6232866 | 0.168509 | 0.6076249 |  | 0.4792818 | 0.7607394 | 0.3809524 | 0.2828283 | 0.5862069 | 0.15 | 0.754386 | 0.06386702 | 0.8703704 | 0.4056738 | 0.3636364 |  | 0.4434907
AY-50 | PEM | Builder's floor | 0.4567658 | 0.3333333 | 0.6436014 | 0.1902937 |  | 0.1082516 | 0.4409567 | 0.08052924 | 0.3772788 | 0.0890411 | 0.1137201 | 0.2350954 | 0.202381 | 0.08080808 | 0.2528736 | 0.08333333 | 0.2631579 | 0.02712161 | 0.2407407 | 0.2425532
AY-51 | PEM | Builder's floor | 0.545936 | 0.3936569 | 0.7261047 | 0.2008592 |  | 0.2463235 | 0.4455682 | 0.05244778 | 0.3165739 |  | 0.4498158 | 0.2464364 | 0.297619 | 0.08080808 | 0.2068966 |  | 0.3859649 | 0.02012248 | 0.2777778 | 0.177305
AY-52 | PEM | Builder's floor | 0.4322881 | 0.3804532 | 0.6663953 | 0.1567398 |  | 0.1797386 | 0.4071494 | 0.2646419 | 0.3900083 |  | 0.21593 | 0.359738 | 0.1785714 | 0.1717172 | 0.2758621 |  | 0.2631579 | 0.04943132 | 0.3703704 | 0.2198582
AY-53 | PEM | Builder's floor |  | 0.2766959 | 0.4154774 | 0.3809358 |  | 0.2716503 | 0.3480584 | 0.2798251 | 0.3664044 |  | 0.1708103 | 0.2789594 | 0.2857143 | 0.2626263 | 0.3563218 |  | 0.3684211 | 0.09317585 | 0.3333333 | 0.4312057
AY-54 | PEM | Builder's floor | 0.5313183 | 0.7125351 | 0.8470878 | 0.3661906 |  | 0.2361111 | 0.8449257 | 0.1887988 | 0.6117188 | 0.2694064 | 0.6187845 | 0.7188825 | 0.3452381 | 0.2727273 | 0.6206897 | 0.1333333 | 0.6842105 | 0.05555556 | 0.5740741 | 0.3248227 | 0.2727273
AY-43 | ceiling | Byzantine | 0.6051496 | 0.1224837 | 0.2499419 | 0.9166376 | 0.1384879 | 0.5191993 | 0.1581592 | 0.7670753 | 0.2872769 |  | 0.1210866 | 0.2437495 | 0.2738095 | 0.5858586 | 0.2528736 | 0.08333333 | 0.3333333 | 0.4405074 |  | 0.4212766
AY-47 | ceiling | Byzantine | 0.2633879 | 0.3453766 | 0.5695307 | 0.1983049 |  | 0.07720588 | 0.4393029 | 0.2158738 | 0.4439327 |  | 0.1698895 | 0.3432068 | 0.4285714 | 0.2727273 | 0.3448276 |  | 0.4736842 | 0.0791776 | 0.2222222 | 0.2836879
AY-48 | ceiling | Byzantine |  | 0.7515351 | 0.8479293 | 0.8635783 | 0.02814098 | 0.4660948 | 0.7657666 | 0.7844437 | 0.9284846 |  | 0.6293738 | 0.8866984 | 0.702381 | 0.9494949 | 0.6666667 | 0.6333333 | 0.5087719 | 0.3573928 | 0.7037037 | 0.8765957 | 0.3030303 | 0.2888889 | 0.851216 | 0.67507
AY-44 | floor | Byzantine | 0.533977 | 0.1891068 | 0.344655 | 0.6982468 | 0.1183332 | 0.5506536 |  | 0.8987301 | 0.3108808 |  | 0.1611418 | 0.3534686 | 0.1071429 | 0.6262626 | 0.183908 | 0.1333333 | 0.5964912 | 0.1898513 | 0.3333333 | 0.2822695 |  |  |  | 0.6778711
AY-45 | PEM | Byzantine | 0.3630209 | 0.1613342 | 0.300747 | 0.6439104 | 0.2132114 | 0.4963235 | 0.2607894 | 0.6919567 | 0.3408175 |  | 0.1546961 | 0.762973 | 0.1904762 | 0.5151515 | 0.1954023 | 0.6166667 | 0.3684211 | 0.1622922 | 0.2592593 | 0.248227 |  |  |  | 0.7871148
AY-46 | PEM | Byzantine | 0.383645 | 0.202577 | 0.3619536 | 0.4150702 | 0.051596 | 0.3517157 | 0.3232516 | 0.4766841 | 0.4328664 |  | 0.2237569 | 0.4977502 | 0.3809524 | 0.5252525 | 0.5057471 | 0.2833333 | 0.7192982 | 0.1662292 | 0.5185185 | 0.412766 |  |  |  | 0.5742297
AY-49 | PEM | Byzantine | 0.4309426 | 0.1470123 | 0.2723576 | 0.3375131 | 0.03937722 | 0.2777778 |  | 0.4811541 | 0.3234824 |  | 0.1418048 | 0.2941957 | 0.25 | 0.5151515 | 0.3218391 | 0.35 |  | 0.3293963 |  | 0.3531915
AY-42 | mudbrick | Hellenistic | 0.3021819 | 0.4988737 | 0.6973277 | 0.366539 |  | 0.1462418 | 0.6860987 | 0.08208454 | 0.538988 |  | 0.2697974 | 0.4333733 | 0.2857143 | 0.1717172 | 0.3563218 | 0.2 | 0.4561404 | 0.06299213 | 0.4814815 | 0.3475177