## Sheet 1
Sample | Type | Area | Al2O3 | SiO2 | P2O5 | CaO | Ti | Mn | Fe | Cu | Zn | Sr | Zr
AY-1 | mudbrick | Area D Acropolis | -0.2525661 | -0.3162175 | 0.2749981 | -0.1463963 | 0.07558015 | 0.3743662 | 0.1878683 | 0.5200647 | 1.427764 | -0.1379994 | -0.4201636
AY-10 | mudbrick | Area D Acropolis | 0.6541912 | 0.4265114 | 0.2090379 | 0.2208005 | 0.2670362 | 0.4266295 | 0.143686 | 0.5200647 | -0.2365272 | 0.05213538 | 0.1108832
AY-11 | mudbrick | Area D Acropolis | -0.3225738 | -0.5077393 | 0.6240893 | -0.4827251 | 0.1408675 | 0.9152912 | 0.3721394 | 0.3959132 | 2.414011 | -0.08051676 | -0.0356125
AY-13 | mudbrick | Area D Acropolis | 1.135926 | 1.200476 | 0.4137634 | 0.7390298 | 0.9002831 | 0.4762796 | 0.7504185 | 0.7683676 | 0.1333153 | 0.2466918 | 0.5503702
AY-14 | mudbrick | Area D Acropolis | 0.01809006 | 0.2613161 | -0.4175839 | 0.1165142 | -0.4166782 | -0.7336155 | -0.4492008 | -0.03861688 | -0.8529313 | -0.4033036 | -1.36323
AY-15 | mudbrick | Area D Acropolis | 0.08333038 | 0.5961606 | 0.03169215 | 0.3304352 | 0.8678397 | -0.0228348 | 0.5001836 | 0.2717618 | 0.3182366 | 0.1538354 | 1.145509
AY-16 | mudbrick | Area D Acropolis | -0.3036481 | -0.4338073 | -0.2010353 | -0.3068151 | 0.06356408 | -0.1064561 | 0.04800463 | 0.02345885 | 0.9962811 | -0.09820372 | 0.1566631
AY-17 | mudbrick | Area D Acropolis | 0.1557379 | 0.8623902 | -0.3659358 | 0.1733768 | -0.3489877 | -0.09600341 | -0.3229014 | -0.1627683 | -0.7296505 | -0.1733733 | -0.1271723
AY-18 | mudbrick | Area D Acropolis | 0.03180044 | 0.1267664 | -0.08591611 | 0.596319 | 0.05515283 | 0.9231307 | -0.1119521 | -0.03861688 | -0.5447292 | -0.2750732 | -0.3835397
AY-19 | mudbrick | Area D Acropolis | -0.2864661 | -0.2480614 | -0.1643216 | -0.08491538 | -0.008532341 | 0.6565879 | -0.1207323 | -0.1627683 | 0.5647982 | -0.2175906 | -0.7406229
AY-2 | mudbrick | Area D Acropolis | -0.3911498 | -0.2155638 | -0.3730918 | -0.7483187 | -0.3648088 | -0.5846651 | -0.5041895 | -0.6904121 | 0.01003449 | -0.3568754 | -0.1180163
AY-20 | mudbrick | Area D Acropolis | 1.309474 | 0.8637194 | -0.04173523 | -0.4001054 | 0.7492812 | 0.4475348 | 1.067518 | -0.3489955 | 0.9962811 | -0.177795 | 1.273693
AY-21 | mudbrick | Area D Acropolis | 1.622269 | 1.133857 | 0.00555698 | -0.3644871 | 1.289203 | 0.7741803 | 1.390077 | 0.08553458 | 0.9346407 | -0.2573863 | 1.200445
AY-3 | mudbrick | Area D Acropolis | -0.6255462 | -0.5806881 | -0.3690471 | 0.005946956 | -0.959404 | -0.2188221 | -0.7521168 | 0.1476103 | -0.6063696 | 0.03444842 | -0.6765311
AY-4 | mudbrick | Area D Acropolis | -0.3075036 | -0.4400894 | 0.7087175 | 0.1505139 | 0.5602283 | 0.6461353 | -0.09050823 | 0.08553458 | 0.9346407 | -0.1335776 | -0.6215952
AY-5 | mudbrick | Area D Acropolis | 0.8336101 | 0.8404484 | 0.3646044 | 0.3412201 | 0.5690401 | 0.4815059 | 0.4338257 | 0.02345885 | -0.2981676 | 0.3572353 | 0.1291951
AY-7 | mudbrick | Area D Acropolis | -1.034346 | -1.072738 | -0.7672973 | -0.2377953 | -0.830031 | -0.8747264 | -0.9540608 | -0.1006926 | -0.05160593 | -0.05398634 | -0.07223642
AY-9 | mudbrick | Area D Acropolis | -0.4613255 | -0.5901713 | -0.3124209 | -0.1193021 | -0.4242884 | -0.4749122 | -0.5610918 | 0.08553458 | -0.2365272 | -0.1247341 | 0.2665348
AY-12 | PEM | Area D Acropolis | -0.3268293 | -0.3055835 | -0.2763295 | 0.02488651 | -0.4619387 | -0.5768257 | -0.4747534 | 0.08553458 | -0.4830888 | 0.08308754 | 0.2756908
AY-39 | mud mortar | Area D Wall | -0.6883228 | -0.8531924 | -0.97949 | -0.4486374 | -0.7483217 | -0.4278753 | -0.6482744 | -0.2869198 | 0.01003449 | -0.2662298 | -0.237044
AY-27 | mud plaster | Area D Wall | 0.3710085 | 0.5524482 | -0.1879677 | -0.6871984 | -0.08263144 | -0.312896 | -0.3168791 | -0.7835257 | -0.6063696 | -0.4740514 | -0.7680908
AY-29 | mud plaster | Area D Wall | 0.9716098 | 0.9604163 | 0.2034375 | 0.5456142 | 0.3587589 | 0.4396953 | 0.5728451 | -0.4110713 | -0.359808 | -0.06282981 | -0.0813924
AY-40 | mud plaster | Area D Wall | -0.6149114 | -0.2542478 | -0.7495627 | -0.5573001 | -0.4686477 | -0.2168623 | -0.4862914 | -0.473147 | 0.1333153 | -0.3358721 | 0.03305734
AY-6 | mud plaster | Area D Wall | 0.884916 | 1.38431 | 0.02111363 | -0.4430515 | 0.1460744 | 0.1130497 | 0.2339642 | -0.8456014 | -0.359808 | -0.3502428 | -0.3743837
AY-8 | mud plaster | Area D Wall | 0.9168643 | 0.923758 | -0.07284853 | 0.0741311 | 0.8582269 | 0.8578016 | 0.9467342 | -0.1006926 | 0.0716749 | -0.1114689 | 0.3672506
AY-22 | mudbrick | Area D Wall | -0.4799073 | -0.4029559 | -0.6341324 | -0.7179564 | -0.2330326 | -0.1926905 | -0.4943399 | -0.5352227 | -0.3289878 | -0.5890166 | -0.8962746
AY-23 | mudbrick | Area D Wall | -0.5359727 | -0.6551591 | -0.8419692 | -0.3964195 | 0.08519301 | 0.1548604 | -0.08223461 | -0.4110713 | 0.3182366 | -0.2043254 | 0.4588104
AY-24 | mudbrick | Area D Wall | 0.2983931 | 0.4430597 | -0.4256733 | -0.9587474 | -0.3557968 | -0.3834515 | -0.520793 | -0.9697528 | -0.7296505 | -0.5536427 | -0.7314669
AY-25 | mudbrick | Area D Wall | 0.5750485 | 0.4475427 | -0.4281624 | -0.2407158 | 0.4741131 | -0.05680594 | 0.4354579 | -0.6593742 | 0.1333153 | -0.3856167 | 0.07425925
AY-26 | mudbrick | Area D Wall | -0.2710599 | -0.3386546 | -0.6515559 | -0.1834661 | -0.2917111 | -0.5559203 | -0.3597669 | -0.8456014 | -0.4214484 | -0.2131689 | -0.2278881
AY-28 | mudbrick | Area D Wall | 0.2421117 | 0.4641129 | -0.6279097 | -1.111346 | -0.251257 | -0.231888 | -0.3995028 | -0.6593742 | -0.7912909 | -0.4254123 | 0.202443
AY-30 | mudbrick | Area D Wall | 0.4326813 | -0.007750432 | -0.5246136 | 0.01645036 | 1.468643 | 1.082534 | 1.265353 | 0.1476103 | 1.920887 | 0.007917996 | 1.786427
AY-31 | mudbrick | Area D Wall | -0.3132949 | -0.04640805 | -0.4779437 | 0.05695971 | -0.3237539 | -0.3729988 | -0.550004 | -0.4110713 | -0.359808 | -0.3546645 | -1.170954
AY-32 | mudbrick | Area D Wall | 0.8233233 | 0.6748015 | -0.6845359 | -0.4870004 | 1.171045 | 0.1914447 | 0.2388046 | -0.5352227 | -0.7912909 | 0.05213538 | 1.328628
AY-33 | mudbrick | Area D Wall | -0.1496022 | 0.1147777 | -0.5283472 | -0.6993028 | -0.09825233 | -0.4905912 | -0.5397042 | -0.5972985 | -0.7912909 | -0.2883385 | -0.8321827
AY-34 | mudbrick | Area D Wall | 0.3463074 | 0.07667359 | -0.5868402 | -0.5679663 | 0.1981441 | -0.5297887 | 0.09837806 | -0.3489955 | 0.01003449 | -0.5580645 | -0.6124392
AY-35 | mudbrick | Area D Wall | -0.3489867 | -0.2842353 | -0.8257903 | -0.4622989 | -0.0193468 | -0.6578337 | -0.1171302 | -0.4110713 | 0.3182366 | -0.2043254 | 0.5412142
AY-36 | mudbrick | Area D Wall | 1.882255 | 0.8220209 | -0.4300292 | -0.236898 | 1.871983 | 1.746277 | 2.133465 | 0.2717618 | 1.735966 | -0.2087472 | 0.4404984
AY-37 | mudbrick | Area D Wall | -0.6236584 | -0.5423291 | -0.5743949 | -0.9833257 | -0.9203518 | -0.7035641 | -0.9422976 | -0.7524878 | -0.9453919 | -0.7592536 | -1.505147
AY-38 | mudbrick | Area D Wall | -0.4408799 | -0.2706295 | -0.6478223 | -0.1274392 | -0.2364371 | -0.4200358 | -0.2769181 | -0.1006926 | 0.0716749 | -0.1910602 | 0.6693979
AY-41 | mudbrick | Area D Wall | 1.479054 | 1.312086 | -0.08218252 | -0.3262913 | 0.8081599 | 1.13741 | 1.674982 | 0.1476103 | 1.057922 | -0.1645298 | 0.5503702
AY-50 | PEM | Builder's floor | -0.4218262 | 0.1467599 | -0.3205104 | -0.7845967 | -0.6341691 | -0.9374423 | -1.06674 | -1.093904 | -0.7296505 | -0.5359558 | -0.5025674
AY-51 | PEM | Builder's floor | -0.1249331 | 0.5398731 | -0.2638842 | -0.930879 | -1.014277 | 0.9701677 | -1.007586 | -1.093904 | -0.9762121 | -0.6067036 | -0.9237425
AY-52 | PEM | Builder's floor | -0.1899175 | 0.255369 | -0.5003452 | 0.1744852 | -0.5544625 | -0.3573198 | -0.4166129 | -0.5352227 | -0.6063696 | -0.3104471 | -0.6490631
AY-53 | PEM | Builder's floor | -0.7005773 | -0.9402094 | 0.7012503 | 0.2535774 | -0.7022601 | -0.61341 | -0.8379486 | 0.02345885 | -0.1748868 | 0.1317267 | 0.7151778
AY-54 | PEM | Builder's floor | 1.444482 | 1.116336 | 0.6222225 | -0.2205975 | 0.8337942 | 1.929199 | 1.45666 | 0.08553458 | 1.242843 | -0.2485428 | 0.02847935
AY-43 | ceiling | Byzantine | -1.45956 | -1.728956 | 3.572385 | 2.791767 | -1.197723 | -0.8956317 | -1.021601 | 2.009882 | -0.7296505 | 3.642587 | 0.6510859
AY-47 | ceiling | Byzantine | -0.3625531 | -0.2061735 | -0.277574 | -0.07955812 | -0.2168109 | -0.6186363 | -0.5028387 | 0.08553458 | -0.2365272 | -0.009768956 | -0.237044
AY-48 | ceiling | Byzantine | 1.636428 | 1.120346 | 3.28801 | 2.882243 | 2.817247 | 1.989302 | 2.331975 | 4.244609 | 1.489404 | 2.802456 | 3.590155
AY-44 | floor | Byzantine | -1.131663 | -1.277665 | 2.401903 | 3.477585 | -1.049925 | -0.6682864 | -0.4493134 | 2.258185 | -1.099493 | 1.108931 | -0.2462
AY-45 | PEM | Byzantine | -1.268351 | -1.486879 | 2.110683 | 2.400459 | -0.8624744 | -0.7048707 | 1.686633 | 1.575352 | -1.037853 | 0.8303613 | -0.4659435
AY-46 | PEM | Byzantine | -1.065366 | -1.19524 | 0.8841965 | 1.279058 | -0.2861036 | -0.312896 | 0.3032488 | 1.637428 | 0.6264386 | 0.8701569 | 0.5961501
AY-49 | PEM | Byzantine | -1.338838 | -1.622149 | 0.4685228 | 1.302343 | -0.9710196 | -0.7780393 | -0.7584768 | 1.575352 | -0.359808 | 2.519465 | 0.2115989
AY-42 | mudbrick | Hellenistic | 0.3929099 | 0.402756 | 0.6240893 | -0.7764949 | 0.3783851 | -0.05157961 | -0.03253658 | -0.5352227 | -0.1748868 | -0.1733733 | 0.174975