## Sheet 1
Sample | Type | Area | Al2O3 | SiO2 | P2O5 | CaO | Ti | Mn | Fe | Cu | Zn | Sr | Zr
AY-1 | mudbrick | Area D Acropolis | 0.3677241 | 0.5464356 | 0.3014049 | 0.203043 | 0.4906288 | 0.3448435 | 0.4756294 | 0.3434343 | 0.6551724 | 0.06649169 | 0.2553191
AY-10 | mudbrick | Area D Acropolis | 0.5519615 | 0.7023133 | 0.2890979 | 0.2735329 | 0.5212051 | 0.3540516 | 0.4671587 | 0.3434343 | 0.3448276 | 0.08530184 | 0.3375887
AY-11 | mudbrick | Area D Acropolis | 0.3534997 | 0.5062406 | 0.366539 | 0.1384788 | 0.5010555 | 0.4401473 | 0.5109579 | 0.3232323 | 0.8390805 | 0.07217848 | 0.3148936
AY-13 | mudbrick | Area D Acropolis | 0.6498419 | 0.8647464 | 0.3272959 | 0.3730162 | 0.6223374 | 0.3627993 | 0.5834817 | 0.3838384 | 0.4137931 | 0.1045494 | 0.4056738
AY-14 | mudbrick | Area D Acropolis | 0.4227167 | 0.6676435 | 0.1721816 | 0.2535133 | 0.412013 | 0.1496317 | 0.3534902 | 0.2525253 | 0.2298851 | 0.04024497 | 0.1092199
AY-15 | mudbrick | Area D Acropolis | 0.4359724 | 0.7379178 | 0.2560084 | 0.2945793 | 0.617156 | 0.2748619 | 0.5355066 | 0.3030303 | 0.4482759 | 0.09536308 | 0.4978723
AY-16 | mudbrick | Area D Acropolis | 0.3573451 | 0.5217568 | 0.2125856 | 0.1722478 | 0.4887098 | 0.2601289 | 0.4488146 | 0.2626263 | 0.5747126 | 0.0704287 | 0.3446809
AY-17 | mudbrick | Area D Acropolis | 0.4506844 | 0.7937918 | 0.1818182 | 0.2644291 | 0.4228235 | 0.2619705 | 0.3777044 | 0.2323232 | 0.2528736 | 0.06299213 | 0.3007092
AY-18 | mudbrick | Area D Acropolis | 0.4255025 | 0.6394053 | 0.2340648 | 0.3456203 | 0.4873665 | 0.4415285 | 0.4181477 | 0.2525253 | 0.2873563 | 0.05293088 | 0.2609929
AY-19 | mudbrick | Area D Acropolis | 0.3608362 | 0.5607396 | 0.2194357 | 0.2148454 | 0.4771957 | 0.3945672 | 0.4164643 | 0.2323232 | 0.4942529 | 0.05861767 | 0.2056738
AY-2 | mudbrick | Area D Acropolis | 0.3395662 | 0.5675599 | 0.180483 | 0.08749346 | 0.4202968 | 0.1758748 | 0.3429478 | 0.1464646 | 0.3908046 | 0.04483815 | 0.3021277
AY-20 | mudbrick | Area D Acropolis | 0.6851037 | 0.7940708 | 0.2423081 | 0.1543391 | 0.5982217 | 0.3577348 | 0.6442761 | 0.2020202 | 0.5747126 | 0.06255468 | 0.5177305
AY-21 | mudbrick | Area D Acropolis | 0.7486583 | 0.8507649 | 0.251132 | 0.1611767 | 0.6844496 | 0.4152855 | 0.7061172 | 0.2727273 | 0.5632184 | 0.05468066 | 0.506383
AY-3 | mudbrick | Area D Acropolis | 0.2919409 | 0.4909307 | 0.1812377 | 0.232288 | 0.3253374 | 0.2403315 | 0.2954151 | 0.2828283 | 0.2758621 | 0.08355206 | 0.2156028
AY-4 | mudbrick | Area D Acropolis | 0.3565617 | 0.5204384 | 0.382329 | 0.2600402 | 0.5680292 | 0.3927256 | 0.4222589 | 0.2727273 | 0.5632184 | 0.06692913 | 0.2241135
AY-5 | mudbrick | Area D Acropolis | 0.5884164 | 0.7891869 | 0.3181238 | 0.2966496 | 0.5694364 | 0.3637201 | 0.5227844 | 0.2626263 | 0.3333333 | 0.1154856 | 0.3404255
AY-7 | mudbrick | Area D Acropolis | 0.2088798 | 0.3876634 | 0.1069314 | 0.1854974 | 0.3459988 | 0.1247698 | 0.2566983 | 0.2424242 | 0.3793103 | 0.07480315 | 0.3092199
AY-9 | mudbrick | Area D Acropolis | 0.3253077 | 0.4889405 | 0.1918031 | 0.2082443 | 0.4107977 | 0.1952118 | 0.3320385 | 0.2727273 | 0.3448276 | 0.06780402 | 0.3617021
AY-12 | PEM | Area D Acropolis | 0.3526351 | 0.5486674 | 0.1985371 | 0.2359238 | 0.4047848 | 0.177256 | 0.3485913 | 0.2727273 | 0.2988506 | 0.08836395 | 0.3631206
AY-39 | mud mortar | Area D Wall | 0.2791858 | 0.4337398 | 0.06734007 | 0.1450225 | 0.3590482 | 0.2034991 | 0.3153238 | 0.2121212 | 0.3908046 | 0.05380577 | 0.2836879
AY-27 | mud plaster | Area D Wall | 0.4944237 | 0.7287438 | 0.2150238 | 0.09922657 | 0.4653617 | 0.2237569 | 0.378859 | 0.1313131 | 0.2758621 | 0.03324584 | 0.2014184
AY-29 | mud plaster | Area D Wall | 0.6164555 | 0.8143647 | 0.2880529 | 0.3358867 | 0.5358536 | 0.3563536 | 0.5494373 | 0.1919192 | 0.3218391 | 0.07392826 | 0.3078014
AY-40 | mud plaster | Area D Wall | 0.2941017 | 0.5594412 | 0.1102403 | 0.1241628 | 0.4037133 | 0.2406768 | 0.3463792 | 0.1818182 | 0.4137931 | 0.04691601 | 0.3255319
AY-6 | mud plaster | Area D Wall | 0.5988409 | 0.903328 | 0.2540346 | 0.1460949 | 0.501887 | 0.2988029 | 0.4844669 | 0.1212121 | 0.3218391 | 0.04549431 | 0.2624113
AY-8 | mud plaster | Area D Wall | 0.6053322 | 0.8066712 | 0.236503 | 0.2453772 | 0.6156208 | 0.4300184 | 0.6211194 | 0.2424242 | 0.4022989 | 0.06911636 | 0.377305
AY-22 | mudbrick | Area D Wall | 0.3215322 | 0.5282316 | 0.1317775 | 0.09332202 | 0.441342 | 0.2449355 | 0.3448361 | 0.1717172 | 0.3275862 | 0.02187227 | 0.1815603
AY-23 | mudbrick | Area D Wall | 0.3101407 | 0.4753014 | 0.09299896 | 0.1550467 | 0.492164 | 0.3061694 | 0.4238451 | 0.1919192 | 0.4482759 | 0.05993001 | 0.3914894
AY-24 | mudbrick | Area D Wall | 0.4796695 | 0.7057863 | 0.1706722 | 0.04709796 | 0.4217361 | 0.211326 | 0.3397645 | 0.1010101 | 0.2528736 | 0.02537183 | 0.2070922
AY-25 | mudbrick | Area D Wall | 0.5358811 | 0.7067271 | 0.1702078 | 0.1849368 | 0.5542762 | 0.2688766 | 0.5230973 | 0.1515152 | 0.4137931 | 0.04199475 | 0.3319149
AY-26 | mudbrick | Area D Wall | 0.3639664 | 0.5417267 | 0.1285266 | 0.1959268 | 0.4319708 | 0.1809392 | 0.3706365 | 0.1212121 | 0.3103448 | 0.05905512 | 0.2851064
AY-28 | mudbrick | Area D Wall | 0.4682341 | 0.7102047 | 0.1329386 | 0.01780401 | 0.4384315 | 0.2380295 | 0.3630184 | 0.1515152 | 0.2413793 | 0.03805774 | 0.351773
AY-30 | mudbrick | Area D Wall | 0.5069545 | 0.611174 | 0.1522118 | 0.2343043 | 0.7131069 | 0.4696133 | 0.6822052 | 0.2828283 | 0.7471264 | 0.08092738 | 0.5971631
AY-31 | mudbrick | Area D Wall | 0.355385 | 0.6030609 | 0.1609195 | 0.2420808 | 0.4268535 | 0.2131676 | 0.3341642 | 0.1919192 | 0.3218391 | 0.04505687 | 0.1390071
AY-32 | mudbrick | Area D Wall | 0.5863263 | 0.7544223 | 0.1223732 | 0.1376581 | 0.6655792 | 0.3126151 | 0.4853949 | 0.1717172 | 0.2413793 | 0.08530184 | 0.5262411
AY-33 | mudbrick | Area D Wall | 0.3886446 | 0.6368892 | 0.1515152 | 0.09690292 | 0.462867 | 0.1924494 | 0.3361389 | 0.1616162 | 0.2413793 | 0.05161855 | 0.1914894
AY-34 | mudbrick | Area D Wall | 0.4894049 | 0.6288922 | 0.1406014 | 0.1221153 | 0.5102028 | 0.1855433 | 0.4584723 | 0.2020202 | 0.3908046 | 0.02493438 | 0.2255319
AY-35 | mudbrick | Area D Wall | 0.3481331 | 0.5531477 | 0.09601765 | 0.1424 | 0.4754686 | 0.1629834 | 0.4171549 | 0.1919192 | 0.4482759 | 0.05993001 | 0.4042553
AY-36 | mudbrick | Area D Wall | 0.8014829 | 0.7853195 | 0.1698595 | 0.1856697 | 0.7775219 | 0.5865562 | 0.8486398 | 0.3030303 | 0.7126437 | 0.05949256 | 0.3886525
AY-37 | mudbrick | Area D Wall | 0.2923245 | 0.4989812 | 0.1429235 | 0.04237972 | 0.3315742 | 0.1549263 | 0.2589535 | 0.1363636 | 0.2126437 | 0.005030621 | 0.08723404
AY-38 | mudbrick | Area D Wall | 0.3294619 | 0.5560032 | 0.1292233 | 0.2066822 | 0.4407983 | 0.2048803 | 0.3865203 | 0.2424242 | 0.4022989 | 0.06124234 | 0.4241135
AY-41 | mudbrick | Area D Wall | 0.7195595 | 0.8881702 | 0.2347614 | 0.168509 | 0.6076249 | 0.4792818 | 0.7607394 | 0.2828283 | 0.5862069 | 0.06386702 | 0.4056738
AY-50 | PEM | Builder's floor | 0.3333333 | 0.6436014 | 0.1902937 | 0.08052924 | 0.3772788 | 0.1137201 | 0.2350954 | 0.08080808 | 0.2528736 | 0.02712161 | 0.2425532
AY-51 | PEM | Builder's floor | 0.3936569 | 0.7261047 | 0.2008592 | 0.05244778 | 0.3165739 | 0.4498158 | 0.2464364 | 0.08080808 | 0.2068966 | 0.02012248 | 0.177305
AY-52 | PEM | Builder's floor | 0.3804532 | 0.6663953 | 0.1567398 | 0.2646419 | 0.3900083 | 0.21593 | 0.359738 | 0.1717172 | 0.2758621 | 0.04943132 | 0.2198582
AY-53 | PEM | Builder's floor | 0.2766959 | 0.4154774 | 0.3809358 | 0.2798251 | 0.3664044 | 0.1708103 | 0.2789594 | 0.2626263 | 0.3563218 | 0.09317585 | 0.4312057
AY-54 | PEM | Builder's floor | 0.7125351 | 0.8470878 | 0.3661906 | 0.1887988 | 0.6117188 | 0.6187845 | 0.7188825 | 0.2727273 | 0.6206897 | 0.05555556 | 0.3248227
AY-43 | ceiling | Byzantine | 0.1224837 | 0.2499419 | 0.9166376 | 0.7670753 | 0.2872769 | 0.1210866 | 0.2437495 | 0.5858586 | 0.2528736 | 0.4405074 | 0.4212766
AY-47 | ceiling | Byzantine | 0.3453766 | 0.5695307 | 0.1983049 | 0.2158738 | 0.4439327 | 0.1698895 | 0.3432068 | 0.2727273 | 0.3448276 | 0.0791776 | 0.2836879
AY-48 | ceiling | Byzantine | 0.7515351 | 0.8479293 | 0.8635783 | 0.7844437 | 0.9284846 | 0.6293738 | 0.8866984 | 0.9494949 | 0.6666667 | 0.3573928 | 0.8765957
AY-44 | floor | Byzantine | 0.1891068 | 0.344655 | 0.6982468 | 0.8987301 | 0.3108808 | 0.1611418 | 0.3534686 | 0.6262626 | 0.183908 | 0.1898513 | 0.2822695
AY-45 | PEM | Byzantine | 0.1613342 | 0.300747 | 0.6439104 | 0.6919567 | 0.3408175 | 0.1546961 | 0.762973 | 0.5151515 | 0.1954023 | 0.1622922 | 0.248227
AY-46 | PEM | Byzantine | 0.202577 | 0.3619536 | 0.4150702 | 0.4766841 | 0.4328664 | 0.2237569 | 0.4977502 | 0.5252525 | 0.5057471 | 0.1662292 | 0.412766
AY-49 | PEM | Byzantine | 0.1470123 | 0.2723576 | 0.3375131 | 0.4811541 | 0.3234824 | 0.1418048 | 0.2941957 | 0.5151515 | 0.3218391 | 0.3293963 | 0.3531915
AY-42 | mudbrick | Hellenistic | 0.4988737 | 0.6973277 | 0.366539 | 0.08208454 | 0.538988 | 0.2697974 | 0.4333733 | 0.1717172 | 0.3563218 | 0.06299213 | 0.3475177