## Sheet 1
Sample | Type | Area | MgO | Al2O3 | SiO2 | P2O5 | S | Cl | K2O | CaO | Ti | V | Mn | Fe | Ni | Cu | Zn | As | Rb | Sr | Y | Zr | Nb | Ag | Ba | Pb
AY-1 | mudbrick | Area D Acropolis | -0.5939225 | -0.2525661 | -0.3162175 | 0.2749981 |  | 0.07872282 | 0.4293457 | -0.1463963 | 0.07558015 |  | 0.3743662 | 0.1878683 | 0.1343741 | 0.5200647 | 1.427764 |  | 0.8935944 | -0.1379994 | 0.48508 | -0.4201636 | -0.4994975
AY-10 | mudbrick | Area D Acropolis | -0.4637077 | 0.6541912 | 0.4265114 | 0.2090379 |  | 2.249949 | 0.8176778 | 0.2208005 | 0.2670362 |  | 0.4266295 | 0.143686 | -0.1100724 | 0.5200647 | -0.2365272 | 1.054968 | -0.08592254 | 0.05213538 | -0.3191316 | 0.1108832
AY-11 | mudbrick | Area D Acropolis | -0.5956122 | -0.3225738 | -0.5077393 | 0.6240893 |  | -0.274843 | 0.3214757 | -0.4827251 | 0.1408675 |  | 0.9152912 | 0.3721394 | 0.9491957 | 0.3959132 | 2.414011 |  | 1.873111 | -0.08051676 | 0.9318642 | -0.0356125 | 0.8244133
AY-13 | mudbrick | Area D Acropolis | 0.2058442 | 1.135926 | 1.200476 | 0.4137634 |  | -0.07077144 | 0.9041521 | 0.7390298 | 0.9002831 | 0.7315984 | 0.4762796 | 0.7504185 | -0.3545189 | 0.7683676 | 0.1333153 |  | -0.3308018 | 0.2466918 | 0.3957232 | 0.5503702 | -0.8777577
AY-14 | mudbrick | Area D Acropolis | -0.4617455 | 0.01809006 | 0.2613161 | -0.4175839 |  | -0.2463679 | -0.1527958 | 0.1165142 | -0.4166782 |  | -0.7336155 | -0.4492008 | -1.006376 | -0.03861688 | -0.8529313 |  | -1.065439 | -0.4033036 | -0.7659158 | -1.36323
AY-15 | mudbrick | Area D Acropolis | 1.077995 | 0.08333038 | 0.5961606 | 0.03169215 |  | 3.67845 | 0.4992384 | 0.3304352 | 0.8678397 | -0.2950479 | -0.0228348 | 0.5001836 | -0.2730367 | 0.2717618 | 0.3182366 |  | 0.5670888 | 0.1538354 | 0.1276526 | 1.145509 | -0.8777577
AY-16 | mudbrick | Area D Acropolis | 0.2732136 | -0.3036481 | -0.4338073 | -0.2010353 |  | -0.5216271 | 0.3640888 | -0.3068151 | 0.06356408 | -0.377842 | -0.1064561 | 0.04800463 | 0.5417849 | 0.02345885 | 0.9962811 | 0.06028386 | 0.6487152 | -0.09820372 | 0.03829579 | 0.1566631
AY-17 | mudbrick | Area D Acropolis | 0.4265391 | 0.1557379 | 0.8623902 | -0.3659358 |  | -0.5951878 | 0.2722656 | 0.1733768 | -0.3489877 | 0.3838634 | -0.09600341 | -0.3229014 | 0.05289193 | -0.1627683 | -0.7296505 | -0.4923182 | -0.4940546 | -0.1733733 | 0.03829579 | -0.1271723
AY-18 | mudbrick | Area D Acropolis | -1.026918 | 0.03180044 | 0.1267664 | -0.08591611 | -0.2836226 | 0.005162152 | 0.225195 | 0.596319 | 0.05515283 | 1.642333 | 0.9231307 | -0.1119521 | 0.5417849 | -0.03861688 | -0.5447292 | 0.3918451 | -0.6573074 | -0.2750732 | -0.2297747 | -0.3835397 | -0.3103674
AY-19 | mudbrick | Area D Acropolis | 0.1364035 | -0.2864661 | -0.2480614 | -0.1643216 |  | 0.01702678 | 0.2499784 | -0.08491538 | -0.008532341 |  | 0.6565879 | -0.1207323 | 0.2158562 | -0.1627683 | 0.5647982 | 0.7234064 | -0.167549 | -0.2175906 | -0.05106105 | -0.7406229
AY-2 | mudbrick | Area D Acropolis | -0.1833287 | -0.3911498 | -0.2155638 | -0.3730918 |  | 0.4797471 | -0.2073548 | -0.7483187 | -0.3648088 |  | -0.5846651 | -0.5041895 |  | -0.6904121 | 0.01003449 |  | -0.004296127 | -0.3568754 | -0.2744532 | -0.1180163
AY-20 | mudbrick | Area D Acropolis | 0.8011589 | 1.309474 | 0.8637194 | -0.04173523 |  | -0.241622 | 1.652289 | -0.4001054 | 0.7492812 | 0.5494515 | 0.4475348 | 1.067518 | -0.02859023 | -0.3489955 | 0.9962811 | 0.2813247 | 1.383353 | -0.177795 | 1.468005 | 1.273693 | -0.3103674
AY-21 | mudbrick | Area D Acropolis | 0.4082796 | 1.622269 | 1.133857 | 0.00555698 |  | -0.6877319 | 2.295408 | -0.3644871 | 1.289203 | 0.4004222 | 0.7741803 | 1.390077 | 0.5417849 | 0.08553458 | 0.9346407 | 0.06028386 | 1.301726 | -0.2573863 | 0.5744368 | 1.200445 | 0.257023
AY-3 | mudbrick | Area D Acropolis | -0.07017425 | -0.6255462 | -0.5806881 | -0.3690471 |  | 0.5604265 | -0.7752325 | 0.005946956 | -0.959404 |  | -0.2188221 | -0.7521168 | 0.7047492 | 0.1476103 | -0.6063696 | -0.160757 | -1.228692 | 0.03444842 | -0.7659158 | -0.6765311
AY-4 | mudbrick | Area D Acropolis | -0.9316963 | -0.3075036 | -0.4400894 | 0.7087175 |  | 0.4441532 | 0.2590716 | 0.1505139 | 0.5602283 |  | 0.6461353 | -0.09050823 | 0.4603027 | 0.08553458 | 0.9346407 |  | 0.6487152 | -0.1335776 | 0.5744368 | -0.6215952
AY-5 | mudbrick | Area D Acropolis | 0.226502 | 0.8336101 | 0.8404484 | 0.3646044 |  | -0.2036552 | 1.135582 | 0.3412201 | 0.5690401 | 0.1189224 | 0.4815059 | 0.4338257 | -0.1100724 | 0.02345885 | -0.2981676 | 0.06028386 | -0.004296127 | 0.3572353 | 0.2170095 | 0.1291951 | -0.4994975
AY-7 | mudbrick | Area D Acropolis | -1.013946 | -1.034346 | -1.072738 | -0.7672973 |  | 0.4346615 | -0.9014672 | -0.2377953 | -0.830031 | 0.03612832 | -0.8747264 | -0.9540608 | -0.2730367 | -0.1006926 | -0.05160593 |  | -0.3308018 | -0.05398634 |  | -0.07223642
AY-9 | mudbrick | Area D Acropolis | -0.8522811 | -0.4613255 | -0.5901713 | -0.3124209 |  | -0.01856709 | -0.1848893 | -0.1193021 | -0.4242884 |  | -0.4749122 | -0.5610918 | 0.7047492 | 0.08553458 | -0.2365272 | -0.3817978 | 0.07733028 | -0.1247341 | -0.676559 | 0.2665348
AY-12 | PEM | Area D Acropolis | -0.05191474 | -0.3268293 | -0.3055835 | -0.2763295 |  | 0.04075602 | -0.4282655 | 0.02488651 | -0.4619387 | -0.9739592 | -0.5768257 | -0.4747534 | -0.1915545 | 0.08553458 | -0.4830888 |  | -0.575681 | 0.08308754 | -0.2297747 | 0.2756908
AY-39 | mud mortar | Area D Wall | -0.5217566 | -0.6883228 | -0.8531924 | -0.97949 | -0.3331287 | -0.5382376 | -0.779155 | -0.4486374 | -0.7483217 |  | -0.4278753 | -0.6482744 | 1.030678 | -0.2869198 | 0.01003449 |  | 0.3222095 | -0.2662298 |  | -0.237044
AY-27 | mud plaster | Area D Wall | 0.6401481 | 0.3710085 | 0.5524482 | -0.1879677 | -0.3349623 | 0.5343244 | -0.08825204 | -0.6871984 | -0.08263144 |  | -0.312896 | -0.3168791 | -0.6804475 | -0.7835257 | -0.6063696 |  | -0.575681 | -0.4740514 | -0.8552726 | -0.7680908
AY-29 | mud plaster | Area D Wall | 0.2227956 | 0.9716098 | 0.9604163 | 0.2034375 |  | 0.3611009 | 0.5384638 | 0.5456142 | 0.3587589 | 0.01956951 | 0.4396953 | 0.5728451 | -0.6804475 | -0.4110713 | -0.359808 | -0.2712774 | -0.3308018 | -0.06282981 | -0.05106105 | -0.0813924 | -0.4994975
AY-40 | mud plaster | Area D Wall | -0.1265471 | -0.6149114 | -0.2542478 | -0.7495627 |  | -0.3762855 | -0.6524746 | -0.5573001 | -0.4686477 |  | -0.2168623 | -0.4862914 | 0.1140035 | -0.473147 | 0.1333153 |  | 0.6283086 | -0.3358721 | 0.2840271 | 0.03305734
AY-6 | mud plaster | Area D Wall | 0.6102788 | 0.884916 | 1.38431 | 0.02111363 | -0.2331997 | 0.02177262 | 0.4261364 | -0.4430515 | 0.1460744 |  | 0.1130497 | 0.2339642 | -0.8434118 | -0.8456014 | -0.359808 | -0.7133591 | -0.575681 | -0.3502428 | -0.4084884 | -0.3743837 | -0.8777577
AY-8 | mud plaster | Area D Wall | -0.3542596 | 0.9168643 | 0.923758 | -0.07284853 |  | -0.5762044 | 0.9637035 | 0.0741311 | 0.8582269 | 0.2513929 | 0.8578016 | 0.9467342 | 0.4603027 | -0.1006926 | 0.0716749 | -0.3817978 | 0.3222095 | -0.1114689 | 0.3063663 | 0.3672506
AY-22 | mudbrick | Area D Wall | -0.03027585 | -0.4799073 | -0.4029559 | -0.6341324 |  | -0.5667127 | -0.6304549 | -0.7179564 | -0.2330326 |  | -0.1926905 | -0.4943399 | 0.1751152 | -0.5352227 | -0.3289878 |  | -0.9429999 | -0.5890166 | -0.4978453 | -0.8962746
AY-23 | mudbrick | Area D Wall | -0.9101119 | -0.5359727 | -0.6551591 | -0.8419692 |  | -0.1134841 | -0.3794119 | -0.3964195 | 0.08519301 |  | 0.1548604 | -0.08223461 | -0.1915545 | -0.4110713 | 0.3182366 |  | 0.6487152 | -0.2043254 | 0.3957232 | 0.4588104
AY-24 | mudbrick | Area D Wall | 0.3458702 | 0.2983931 | 0.4430597 | -0.4256733 |  | -0.5548481 | -0.3268142 | -0.9587474 | -0.3557968 | -0.8249299 | -0.3834515 | -0.520793 | -0.924894 | -0.9697528 | -0.7296505 |  | -1.147066 | -0.5536427 | -0.3191316 | -0.7314669
AY-25 | mudbrick | Area D Wall | 0.8671112 | 0.5750485 | 0.4475427 | -0.4281624 |  |  | 0.4111594 | -0.2407158 | 0.4741131 | 0.3010693 | -0.05680594 | 0.4354579 | -0.5174832 | -0.6593742 | 0.1333153 | -0.7133591 | -0.08592254 | -0.3856167 | 0.1276526 | 0.07425925 | 0.257023
AY-26 | mudbrick | Area D Wall | -0.1572204 | -0.2710599 | -0.3386546 | -0.6515559 |  | 0.1807586 | -0.1920212 | -0.1834661 | -0.2917111 | 0.5328927 | -0.5559203 | -0.3597669 | -0.5174832 | -0.8456014 | -0.4214484 |  | -0.4940546 | -0.2131689 | 0.2170095 | -0.2278881
AY-28 | mudbrick | Area D Wall | 0.8226888 | 0.2421117 | 0.4641129 | -0.6279097 |  | 0.4275427 | 0.09432465 | -1.111346 | -0.251257 |  | -0.231888 | -0.3995028 | -0.02859023 | -0.6593742 | -0.7912909 |  | -0.167549 | -0.4254123 | -0.9446295 | 0.202443
AY-30 | mudbrick | Area D Wall | 0.1699247 | 0.4326813 | -0.007750432 | -0.5246136 |  | -0.839599 | 0.3418016 | 0.01645036 | 1.468643 |  | 1.082534 | 1.265353 | 1.519571 | 0.1476103 | 1.920887 |  | 1.873111 | 0.007917996 | 2.18286 | 1.786427 | 1.959194
AY-31 | mudbrick | Area D Wall | -0.3970468 | -0.3132949 | -0.04640805 | -0.4779437 |  | -0.7612925 | -0.5725082 | 0.05695971 | -0.3237539 |  | -0.3729988 | -0.550004 | -0.436001 | -0.4110713 | -0.359808 |  | -0.7389338 | -0.3546645 | -0.4084884 | -1.170954
AY-32 | mudbrick | Area D Wall | 0.7318818 | 0.8233233 | 0.6748015 | -0.6845359 |  | -0.839599 | 0.06811491 | -0.4870004 | 1.171045 |  | 0.1914447 | 0.2388046 | -0.924894 | -0.5352227 | -0.7912909 |  | -0.4940546 | 0.05213538 | -0.4084884 | 1.328628 |  |  | 0.153302
AY-33 | mudbrick | Area D Wall | 0.4328073 | -0.1496022 | 0.1147777 | -0.5283472 |  | 1.004163 | -0.6409744 | -0.6993028 | -0.09825233 |  | -0.4905912 | -0.5397042 | -0.3545189 | -0.5972985 | -0.7912909 |  | -1.310319 | -0.2883385 | -0.9446295 | -0.8321827
AY-34 | mudbrick | Area D Wall | 0.3851145 | 0.3463074 | 0.07667359 | -0.5868402 |  | -0.62129 | -0.01604154 | -0.5679663 | 0.1981441 |  | -0.5297887 | 0.09837806 | 0.2973384 | -0.3489955 | 0.01003449 |  | -0.575681 | -0.5580645 | -0.2297747 | -0.6124392
AY-35 | mudbrick | Area D Wall | 0.0001930154 | -0.3489867 | -0.2842353 | -0.8257903 |  | -0.6711214 | -0.2096727 | -0.4622989 | -0.0193468 |  | -0.6578337 | -0.1171302 | 0.5417849 | -0.4110713 | 0.3182366 | -0.4923182 | 0.811968 | -0.2043254 | 0.1276526 | 0.5412142
AY-36 | mudbrick | Area D Wall | 1.762209 | 1.882255 | 0.8220209 | -0.4300292 |  | -0.7043423 | 1.358276 | -0.236898 | 1.871983 | -0.1791362 | 1.746277 | 2.133465 | 1.356606 | 0.2717618 | 1.735966 | -0.2712774 | 1.546606 | -0.2087472 | 0.7531505 | 0.4404984 | 0.8244133
AY-37 | mudbrick | Area D Wall | -0.3450208 | -0.6236584 | -0.5423291 | -0.5743949 |  | -0.19535 | -0.6568429 | -0.9833257 | -0.9203518 |  | -0.7035641 | -0.9422976 | -0.7211886 | -0.7524878 | -0.9453919 |  | -1.310319 | -0.7592536 | -1.168022 | -1.505147
AY-38 | mudbrick | Area D Wall | -1.250011 | -0.4408799 | -0.2706295 | -0.6478223 |  | -0.6877319 | -0.4635684 | -0.1274392 | -0.2364371 | 0.01956951 | -0.4200358 | -0.2769181 | 0.05289193 | -0.1006926 | 0.0716749 |  | 0.4038359 | -0.1910602 | 0.9318642 | 0.6693979 | 0.06789286
AY-41 | mudbrick | Area D Wall | 1.217203 | 1.479054 | 1.312086 | -0.08218252 |  | -0.8348532 | 0.6217288 | -0.3262913 | 0.8081599 |  | 1.13741 | 1.674982 | 0.4603027 | 0.1476103 | 1.057922 | 0.06028386 | 1.383353 | -0.1645298 | 2.272217 | 0.5503702 | 0.6352832 |  | 0.2594759
AY-50 | PEM | Builder's floor | 0.05012053 | -0.4218262 | 0.1467599 | -0.3205104 |  | -0.9416348 | -0.4004511 | -0.7845967 | -0.6341691 | -0.7586947 | -0.9374423 | -1.06674 | -0.7619296 | -1.093904 | -0.7296505 | -0.3817978 | -0.9021867 | -0.5359558 | -0.7659158 | -0.5025674
AY-51 | PEM | Builder's floor | 0.5016484 | -0.1249331 | 0.5398731 | -0.2638842 |  | -0.1395863 | -0.3745979 | -0.930879 | -1.014277 |  | 0.9701677 | -1.007586 | -0.1100724 | -1.093904 | -0.9762121 |  | -0.3308018 | -0.6067036 | -0.5872021 | -0.9237425
AY-52 | PEM | Builder's floor | -0.07382615 | -0.1899175 | 0.255369 | -0.5003452 |  | -0.526373 | -0.5899813 | 0.1744852 | -0.5544625 |  | -0.3573198 | -0.4166129 | -0.924894 | -0.5352227 | -0.6063696 |  | -0.9021867 | -0.3104471 | -0.1404179 | -0.6490631
AY-53 | PEM | Builder's floor |  | -0.7005773 | -0.9402094 | 0.7012503 |  | 0.007535077 | -0.9212582 | 0.2535774 | -0.7022601 |  | -0.61341 | -0.8379486 | -0.1915545 | 0.02345885 | -0.1748868 |  | -0.4124282 | 0.1317267 | -0.3191316 | 0.7151778
AY-54 | PEM | Builder's floor | 0.4276292 | 1.444482 | 1.116336 | 0.6222225 |  | -0.1989094 | 1.864284 | -0.2205975 | 0.8337942 | 0.5494515 | 1.929199 | 1.45666 | 0.2158562 | 0.08553458 | 1.242843 | -0.05023655 | 1.056847 | -0.2485428 | 0.8425074 | 0.02847935 | 0.06789286
AY-43 | ceiling | Byzantine | 0.8014859 | -1.45956 | -1.728956 | 3.572385 | 0.4811251 | 1.445527 | -1.985873 | 2.791767 | -1.197723 |  | -0.8956317 | -1.021601 | -0.2730367 | 2.009882 | -0.7296505 | -0.3817978 | -0.575681 | 3.642587 |  | 0.6510859
AY-47 | ceiling | Byzantine | -0.92908 | -0.3625531 | -0.2061735 | -0.277574 |  | -1.121977 | -0.4097225 | -0.07955812 | -0.2168109 |  | -0.6186363 | -0.5028387 | 0.7862313 | 0.08553458 | -0.2365272 |  | 0.07733028 | -0.009768956 | -0.8552726 | -0.237044
AY-48 | ceiling | Byzantine |  | 1.636428 | 1.120346 | 3.28801 | -0.1881246 | 1.137047 | 1.420502 | 2.882243 | 2.817247 |  | 1.989302 | 2.331975 | 2.660321 | 4.244609 | 1.489404 | 3.265376 | 0.2405831 | 2.802456 | 1.468005 | 3.590155 | 0.257023 | -0.06119735 | 2.420872 | 0.7519607
AY-44 | floor | Byzantine | 0.4410922 | -1.131663 | -1.277665 | 2.401903 | 0.3588877 | 1.628243 |  | 3.477585 | -1.049925 |  | -0.6682864 | -0.4493134 | -1.413787 | 2.258185 | -1.099493 | -0.05023655 | 0.6487152 | 1.108931 | -0.3191316 | -0.2462 |  |  |  | 0.7603497
AY-45 | PEM | Byzantine | -0.4245724 | -1.268351 | -1.486879 | 2.110683 | 0.9343202 | 1.312644 | -1.410507 | 2.400459 | -0.8624744 |  | -0.7048707 | 1.686633 | -0.8434118 | 1.575352 | -1.037853 | 3.154856 | -0.4124282 | 0.8303613 | -0.676559 | -0.4659435 |  |  |  | 1.087521
AY-46 | PEM | Byzantine | -0.3201388 | -1.065366 | -1.19524 | 0.8841965 | -0.04587085 | 0.4726283 | -1.06033 | 1.279058 | -0.2861036 |  | -0.312896 | 0.3032488 | 0.4603027 | 1.637428 | 0.6264386 | 0.9444472 | 1.2201 | 0.8701569 | 0.5744368 | 0.5961501 |  |  |  | 0.4499562
AY-49 | PEM | Byzantine | -0.0806394 | -1.338838 | -1.622149 | 0.4685228 | -0.1199773 | 0.04312895 |  | 1.302343 | -0.9710196 |  | -0.7780393 | -0.7584768 | -0.436001 | 1.575352 | -0.359808 | 1.386529 |  | 2.519465 |  | 0.2115989
AY-42 | mudbrick | Hellenistic | -0.7326404 | 0.3929099 | 0.402756 | 0.6240893 |  | -0.7209528 | 0.9738665 | -0.7764949 | 0.3783851 |  | -0.05157961 | -0.03253658 | -0.1915545 | -0.5352227 | -0.1748868 | 0.3918451 | -0.004296127 | -0.1733733 | 0.3957232 | 0.174975