## Sheet1
sample | crucible | wet_weight | sample_wet | dry_weight | after_550_C | after_950_C | context | type
AH-1 | 9.514 | 12.4159 | 2.9019 | 12.3934 | 12.2887 | 11.4771 | Ad Halom | lime plaster (fine)
AH-2 | 8.5216 | 11.2984 | 2.7768 | 11.265 | 11.2116 | 10.9431 | Ad Halom | floor
AH-3 | 8.5921 | 11.1764 | 2.5843 | 11.1419 | 11.035 | 10.563 | Ad Halom | lime plaster (coarse)
AH-4 | 9.4629 | 11.7843 | 2.3214 | 11.7596 | 11.7012 | 11.6024 | Ad Halom | mudbrick
AH-5 | 8.5056 | 11.2046 | 2.699 | 11.1965 | 11.1569 | 10.9706 | Ad Halom | mudbrick
AH-6 | 8.9274 | 11.334 | 2.4066 | 11.328 | 11.2854 | 10.3303 | Ad Halom | floor plaster
AH-7 | 9.2783 | 11.9055 | 2.6272 | 11.8687 | 11.7407 | 11.2955 | Ad Halom | lime plaster (coarse)
AH-8 | 9.3285 | 11.8267 | 2.4982 | 11.7857 | 11.7301 | 11.349 | Ad Halom | floor
AH-9 | 7.9206 | 10.7624 | 2.8418 | 10.7517 | 10.7043 | 9.7729 | Ad Halom | lime plaster (fine)
TI-1 | 8.8387 | 11.1759 | 2.3372 | 11.1727 | 11.1247 | 10.1637 | Tell Iztabba | mudbrick
TI-2 | 8.4016 | 11.2627 | 2.8611 | 11.2597 | 11.2069 | 10.0116 | Tell Iztabba | mudbrick
TI-3 | 9.442 | 11.9329 | 2.4909 | 11.8839 | 11.7961 | 11.1099 | Tell Iztabba | mudbrick
TI-4 | 8.4683 | 10.5492 | 2.0809 | 10.5205 | 10.4201 | 9.8491 | Tell Iztabba | mudbrick
TI-5 | 9.526 | 11.8876 | 2.3616 | 11.8466 | 11.7663 | 11.1436 | Tell Iztabba | mudbrick
TI-6 | 8.6312 | 11.4463 | 2.8151 | 11.4046 | 11.3167 | 10.4212 | Tell Iztabba | mudbrick
TI-7 | 9.7872 | 12.1864 | 2.3992 | 12.1805 | 12.1235 | 11.1658 | Tell Iztabba | mudbrick
TI-8 | 9.4852 | 12.3379 | 2.8527 | 12.3019 | 12.2149 | 11.5015 | Tell Iztabba | mudbrick
TI-10 | 9.3 | 11.8272 | 2.5272 | 11.8225 | 11.7705 | 10.7502 | Tell Iztabba | mudbrick
RLZ-1 | 9.3933 | 12.6246 | 3.2313 | 12.5616 | 12.4867 | 12.3714 | Rishon Le'Zion | mudbrick
AY-1 | 9.5962 | 12.2155 | 2.6193 | 12.1677 | 12.114 | 11.9909 | Area D acropolis | mudbrick
AY-2 | 8.1542 | 10.6524 | 2.4982 | 10.5971 | 10.5431 | 10.4957 | Area D acropolis | mudbrick
AY-3 | 9.5629 | 12.1899 | 2.627 | 12.1641 | 12.1287 | 12.071 | Area D acropolis | mudbrick
AY-4 | 9.1489 | 11.804 | 2.6551 | 11.7702 | 11.7327 | 11.6837 | Area D acropolis | mudbrick
AY-5 | 9.5144 | 12.4417 | 2.9273 | 12.4067 | 12.368 | 12.2731 | Area D acropolis | mudbrick
AY-6 | 8.0789 | 10.1289 | 2.05 | 10.1055 | 10.0755 | 10.0501 | Area D acropolis | mud plaster
AY-7 | 9.5188 | 12.3076 | 2.7888 | 12.2734 | 12.234 | 12.149 | Area D acropolis | mudbrick
AY-8 | 9.4295 | 12.287 | 2.8575 | 12.2485 | 12.202 | 12.1471 | Area D acropolis | mud plaster
AY-9 | 9.2103 | 11.9204 | 2.7101 | 11.8362 | 11.774 | 11.6739 | Area D acropolis | mudbrick
AY-10 | 8.3868 | 11.0069 | 2.6201 | 10.9781 | 10.9509 | 10.869 | Area D acropolis | mudbrick
AY-11 | 8.4114 | 11.3294 | 2.918 | 11.293 | 11.2618 | 11.2054 | Area D acropolis | mudbrick
AY-12 | 9.4873 | 12.0434 | 2.5561 | 12.0137 | 11.9838 | 11.9645 | Area D acropolis | PEM
AY-13 | 9.3274 | 12.169 | 2.8416 | 12.1341 | 12.0951 | 11.9691 | Area D acropolis | mudbrick
AY-14 | 9.2732 | 11.9256 | 2.6524 | 11.8739 | 11.8274 | 11.7571 | Area D acropolis | mudbrick
AY-15 | 9.4143 | 12.0762 | 2.6619 | 11.9845 | 11.9271 | 11.8581 | Area D acropolis | mudbrick
AY-16 | 8.2345 | 10.3096 | 2.0751 | 10.2903 | 10.2692 | 10.2497 | Area D acropolis | mudbrick
AY-17 | 9.5022 | 11.9421 | 2.4399 | 11.9044 | 11.8667 | 11.7831 | Area D acropolis | mudbrick
AY-18 | 8.7301 | 11.4417 | 2.7116 | 11.3905 | 11.3434 | 11.2744 | Area D acropolis | mudbrick
AY-19 | 8.5658 | 10.9599 | 2.3941 | 10.9238 | 10.8895 | 10.8119 | Area D acropolis | mudbrick
AY-20 | 9.3608 | 12.1203 | 2.7595 | 12.0789 | 12.0356 | 11.9949 | Area D acropolis | mud plaster
AY-21 | 8.3813 | 11.1429 | 2.7616 | 11.0933 | 11.0464 | 10.9996 | Area D acropolis | mudbrick
AY-22 | 8.997 | 11.8982 | 2.9012 | 11.8555 | 11.8189 | 11.7756 | Area D wall | mudbrick
AY-23 | 8.3662 | 11.2116 | 2.8454 | 11.1664 | 11.1165 | 11.0622 | Area D wall | mudbrick
AY-24 | 8.2789 | 10.9216 | 2.6427 | 10.8825 | 10.8383 | 10.8079 | Area D wall | mudbrick
AY-25 | 9.7557 | 12.6827 | 2.927 | 12.6466 | 12.6024 | 12.5245 | Area D wall | mudbrick
AY-26 | 9.0146 | 10.7277 | 1.7131 | 10.7118 | 10.6812 | 10.6211 | Area D wall | mudbrick
AY-27 | 9.3265 | 12.2267 | 2.9002 | 12.1955 | 12.1414 | 12.0987 | Area D wall | mud plaster
AY-28 | 8.4186 | 10.9234 | 2.5048 | 10.8979 | 10.8632 | 10.844 | Area D wall | mudbrick
AY-29 | 9.9254 | 11.8301 | 1.9047 | 11.8067 | 11.7718 | 11.7337 | Area D wall | mud plaster
AY-30 | 8.2461 | 10.9513 | 2.7052 | 10.8832 | 10.8159 | 10.7269 | Area D wall | mudbrick
AY-31 | 8.9881 | 11.2307 | 2.2426 | 11.2075 | 11.1752 | 11.1006 | Area D wall | mudbrick
AY-32 | 8.5735 | 10.4862 | 1.9127 | 10.4698 | 10.4462 | 10.4189 | Area D wall | mudbrick
AY-33 | 9.5229 | 11.5724 | 2.0495 | 11.5524 | 11.526 | 11.5081 | Area D wall | mudbrick
AY-34 | 8.7421 | 11.6166 | 2.8745 | 11.5678 | 11.5231 | 11.4757 | Area D wall | mudbrick
AY-35 | 8.6101 | 11.6534 | 3.0433 | 11.6072 | 11.5493 | 11.4727 | Area D wall | mudbrick
AY-36 | 9.2412 | 11.7127 | 2.4715 | 11.6604 | 11.6018 | 11.5423 | Area D wall | mudbrick
AY-37 | 8.443 | 11.3244 | 2.8814 | 11.3037 | 11.2711 | 11.2411 | Area D wall | mudbrick
AY-38 | 9.3951 | 12.0456 | 2.6505 | 11.9996 | 11.9441 | 11.908 | Area D wall | mudbrick
AY-39 | 8.963 | 10.9605 | 1.9975 | 10.9325 | 10.895 | 10.8467 | Area D wall | mud mortar
AY-40 | 9.5485 | 12.1668 | 2.6183 | 12.11 | 12.0464 | 11.9832 | Area D wall | mud plaster
AY-41 | 8.8388 | 10.3771 | 1.5383 | 10.3474 | 10.3087 | 10.2535 | Area D wall | mudbrick
AY-42 | 8.7385 | 11.7281 | 2.9896 | 11.6877 | 11.6407 | 11.5852 | Hellenistic area A | mudbrick
AY-50 | 9.4519 | 11.9969 | 2.545 | 11.9811 | 11.9555 | 11.9168 | Builder's floor | PEM
AY-51 | 9.5748 | 12.1922 | 2.6174 | 12.1717 | 12.1402 | 12.1077 | Builder's floor | PEM
AY-52 | 8.5681 | 11.3856 | 2.8175 | 11.3529 | 11.3038 | 11.2384 | Builder's floor | PEM
AY-53 | 8.9075 | 11.7165 | 2.809 | 11.696 | 11.6569 | 11.4358 | Builder's floor | PEM
AY-54 | 9.3801 | 12.2873 | 2.9072 | 12.2494 | 12.1965 | 12.1129 | Builder's floor | PEM
AY-50_2 | 8.5666 | 10.6782 | 2.1116 | 10.6594 | 10.6345 | 10.5773 | Builder's floor | PEM
AY-51_2 | 8.9125 | 11.489 | 2.5765 | 11.4458 | 11.399 | 11.3891 | Builder's floor | PEM
AY-52_2 | 9.486 | 11.9838 | 2.4978 | 11.9565 | 11.9238 | 11.8722 | Builder's floor | PEM
AY-53_2 | 8.2773 | 10.4598 | 2.1825 | 10.4399 | 10.411 | 10.1558 | Builder's floor | PEM
AY-54_2 | 9.3261 | 11.8731 | 2.547 | 11.8296 | 11.7793 | 11.7266 | Builder's floor | PEM