## Sheet 1
Sample | Type | Area | MgO | Al2O3 | SiO2 | P2O5 | S | Cl | K2O | CaO | Ti | V | Mn | Fe | Ni | Cu | Zn | As | Rb | Sr | Y | Zr | Nb | Ag | Ba | Pb
AY-1 | mudbrick | Area D Acropolis | -0.6755738 | 0.08317025 | 0.2140334 | -0.3879637 |  | -0.3242937 | 0.5281039 | -0.4696678 | 0.3161469 |  | 0.4620241 | 0.4784806 | -0.07413304 | -0.1618924 | 0.3346516 |  | 0.7317253 | -0.4365606 | 0.3906651 | -0.4788034 | -0.6256761
AY-10 | mudbrick | Area D Acropolis | -0.6065287 | 0.9484716 | 0.7716809 | -0.4022283 |  | 0.2724705 | 0.8698957 | -0.338932 | 0.4671252 |  | 0.5042223 | 0.4374696 | -0.2584386 | -0.1618924 | -0.4497547 | 1.363774 | 0.009042071 | -0.3967073 | -0.3855583 | -0.05912537
AY-11 | mudbrick | Area D Acropolis | -0.6764697 | 0.01636317 | 0.07023707 | -0.312469 |  | -0.4214717 | 0.4331618 | -0.5894134 | 0.3676311 |  | 0.8987752 | 0.6495255 | 0.5402188 | -0.2159055 | 0.799485 |  | 1.454409 | -0.4245119 | 0.8219003 | -0.1748986 | 0.4525588
AY-13 | mudbrick | Area D Acropolis | -0.2515054 | 1.408183 | 1.35278 | -0.3579542 |  | -0.3653824 | 0.9460064 | -0.154423 | 0.9664907 | 0.5350051 | 0.5443105 | 1.000653 | -0.4427441 | -0.05386628 | -0.2754422 |  | -0.1716287 | -0.3559271 | 0.304418 | 0.2881944 | -0.9337432
AY-14 | mudbrick | Area D Acropolis | -0.6054882 | 0.3414523 | 0.6476508 | -0.5377421 |  | -0.4136453 | 0.01573011 | -0.3760618 | -0.07203793 |  | -0.4325771 | -0.1128622 | -0.9342256 | -0.4049512 | -0.7402756 |  | -0.7136412 | -0.4921699 | -0.8167935 | -1.224094
AY-15 | mudbrick | Area D Acropolis | -0.2580275 | 0.1159275 | 0.3804833 |  |  |  | 0.2424928 | -0.3423407 | 0.5103972 |  | 0.1975822 | 0.3615774 | 0.2125645 | -0.3059272 | -0.1204977 |  | 0.4506818 | -0.3902195 |  | 0.3436691
AY-16 | mudbrick | Area D Acropolis | -0.2157835 | 0.03442367 | 0.1257459 | -0.4909111 |  | -0.4893007 | 0.4706679 | -0.5267829 | 0.3066713 | -0.3322209 | 0.07380093 | 0.3486558 | 0.2330429 | -0.3779446 | 0.131287 | 0.1919386 | 0.5510545 | -0.4282192 | -0.04057015 | -0.02294623
AY-17 | mudbrick | Area D Acropolis | -0.1344842 | 0.472807 | 1.098943 | -0.5265726 |  | -0.5095189 | 0.3898493 | -0.3558166 | -0.01865857 | 0.263188 | 0.08224057 | 0.004371976 | -0.1355682 | -0.4589642 | -0.6821714 | -0.4590813 | -0.292076 | -0.4439752 | -0.04057015 | -0.2472569
AY-18 | mudbrick | Area D Acropolis | -0.9051655 | 0.3545359 | 0.5466297 | -0.4660153 | -0.5327534 | -0.344512 | 0.34842 | -0.2052334 | 0.3000383 | 1.246907 | 0.9051049 | 0.2001802 | 0.2330429 | -0.4049512 | -0.5950152 | 0.5825506 | -0.4125232 | -0.4652921 | -0.2993113 | -0.4498601 | -0.4716426
AY-19 | mudbrick | Area D Acropolis | -0.2883257 | 0.05082011 | 0.2652056 | -0.4829714 |  | -0.341251 | 0.3702332 | -0.4477783 | 0.2498175 |  | 0.6898942 | 0.1920302 | -0.01269785 | -0.4589642 | -0.0720776 | 0.9731625 | -0.05118153 | -0.4532434 | -0.1268172 | -0.7320574
AY-2 | mudbrick | Area D Acropolis | -0.4087428 | 0.03730526 | 0.2824918 | -0.5065214 |  | -0.32837 | 0.07136151 | -0.6588287 | -0.01644759 |  | -0.1662012 | -0.1563025 |  | -0.6817681 | -0.3262834 |  | 0.1144334 | -0.4805846 | -0.3424348 | -0.2291673
AY-20 | mudbrick | Area D Acropolis | 0.06415425 | 1.573796 | 1.099941 | -0.4564607 |  | -0.4123409 | 1.604481 | -0.5599977 | 0.8474137 | 0.3926247 | 0.5211016 | 1.294992 | -0.1970034 | -0.5399838 | 0.131287 | 0.4523466 | 1.093067 | -0.444902 | 1.339383 | 0.8598249 | -0.4716426
AY-21 | mudbrick | Area D Acropolis | -0.1441661 | 1.87229 | 1.302762 | -0.4462333 |  | -0.5349548 | 2.170525 | -0.5473163 | 1.273185 | 0.2761317 | 0.7848401 | 1.594399 | 0.2330429 | -0.3509381 | 0.1022349 | 0.1919386 | 1.032843 | -0.4615848 | 0.4769121 | 0.8019382 | -0.009541902
AY-3 | mudbrick | Area D Acropolis | -0.5017326 | -0.23368 | 0.05848692 | -0.5527693 |  | -0.4673432 | -0.4433924 | -0.4666935 | -0.3106131 |  | 0.4978926 | -0.3523981 | 0.3354349 | -0.5759925 | -0.6724874 |  | -0.894312 | -0.4727066 | -0.7592955 | -1.03355
AY-4 | mudbrick | Area D Acropolis | -0.5050274 | 0.5623971 | 0.5520636 | -0.2045873 |  | -0.3062495 | 0.8306111 | -0.4050819 | 0.4898667 |  | 1.196272 | 0.6223589 | 0.02825894 | -0.3599403 | 0.2378113 |  | 0.8722471 | -0.4381053 | 0.5919081 | -0.5656334
AY-5 | mudbrick | Area D Acropolis |  | 0.5980398 | 0.3811464 | -0.2040714 |  | -0.4097321 | 0.078031 | 0.4153937 | 0.3820025 |  | 0.03476762 | 0.3940292 |  | -0.06736955 | -0.6385933 |  | -0.7136412 | -0.3999512 | -0.1268172 | -0.6994962
AY-7 | mudbrick | Area D Acropolis | -0.1594549 | -0.04225333 | 0.0006480267 | -0.229169 |  | -0.1423296 | -0.2120526 | 0.2890646 | 0.1239496 | 0.4508712 | -0.3407961 | 0.04535691 | -0.8113553 | -0.1348859 | -0.5659631 |  | -0.2017405 | -0.348976 |  | 0.1615674
AY-9 | mudbrick | Area D Acropolis | -0.7314284 | 0.3866509 | 0.3595936 | -0.4775212 |  | -0.4226457 | 0.3676595 | -0.3916479 | 0.2562925 |  | -0.01565919 | 0.2019982 | 0.1777512 | -0.3833459 | -0.1970016 |  | 0.1114222 | -0.4200632 |  | 0.1745919
AY-12 | PEM | Area D Acropolis | -0.3881795 | 0.01230222 | 0.2220175 | -0.5071943 |  | -0.334729 | -0.2267255 | -0.4086847 | -0.1077295 | -0.7981931 | -0.3059826 | -0.1365807 | -0.3198738 | -0.3509381 | -0.5659631 |  | -0.3522996 | -0.3902195 | -0.2993113 | 0.07111954
AY-39 | mud mortar | Area D wall | -0.4590599 | -0.06155808 | -0.1049776 |  |  | -0.4358202 | -0.537053 | -0.6117461 | 0.04403849 |  | -0.3112574 | -0.0484722 | 0.8473947 | -0.4589642 | -0.01397342 |  | 0.06926568 | -0.4462922 |  | -0.0410358
AY-27 | mud plaster | Area D wall | -0.5561393 | 0.3445744 | 0.5800974 | -0.5349161 | -0.5457035 | -0.5395202 | -0.1331172 | -0.6286683 | 0.0860471 |  | -0.4462915 | -0.08950938 | -0.903508 | -0.8100491 | -0.6821714 |  | -0.4727468 | -0.506999 | -0.4286818 | -0.6090483
AY-40 | mud plaster | Area D wall | -0.3585413 | 0.200762 | 0.4389533 | -0.4965631 |  | -0.6138711 | -0.1742327 | -0.6189419 | 0.3091981 |  | 0.2932314 | 0.4331595 | 0.6630892 | -0.6210034 | 0.1603391 |  | 0.942508 | -0.4694628 | 0.218171 | 0.0349404 | 0.2215084
AY-22 | mudbrick | Area D wall | -0.4638334 | 0.01211902 | 0.1730017 | -0.5740316 |  | -0.6090883 | -0.354832 | -0.6259346 | 0.0918904 |  | -0.1906409 | -0.08095888 | -0.2174818 | -0.7650382 | -0.3529144 |  | -0.4526722 | -0.5301696 |  | -0.9105412
AY-23 | mudbrick | Area D wall | -0.2155089 | 0.4218239 | 0.5247677 | -0.5532178 |  | -0.5564774 | 0.2581857 | -0.5648742 | 0.5636187 |  | 0.4208809 | 0.5931287 | 0.2637605 | -0.5129773 | 0.01507866 |  | 0.5209427 | -0.4532434 | 0.9512708 | 0.1470957 | -0.08655868
AY-31 | mudbrick | Area D wall | -0.4445226 | 0.1090778 | 0.4737759 | -0.5529487 |  | -0.7094186 | -0.4008384 | -0.4668208 | -0.1884302 |  | -0.1931025 | -0.1924027 | -0.6577673 | -0.7965458 | -0.6095412 |  | -0.5028586 | -0.4833651 | -0.3855583 | -0.9889293
AY-33 | mudbrick | Area D wall | -0.4442336 | 0.2679889 | 0.5192034 | -0.5557074 |  | 0.131595 | -0.3416761 | -0.7073582 | 0.1290033 |  | -0.3956537 | -0.1681095 | -0.5041793 | -0.8370556 | -0.6531193 | -0.3288773 | -0.7136412 | -0.4838285 | -0.77367 | -0.9889293
AY-34 | mudbrick | Area D wall | -0.2938458 | -0.5555046 | -0.4072711 |  |  | -0.6001749 | -0.8206241 | -0.6599319 | -0.3788903 |  | -1.05289 | -0.6790759 | 0.1101725 | -0.6210034 | -0.536911 |  | -0.1716287 | -0.5264623 |  | -0.8297411
AY-35 | mudbrick | Area D wall | -0.432991 | -0.0693899 | 0.1254219 | -0.5874664 | -0.5118413 | -0.5056057 | -0.2320611 | -0.5012524 | 0.1247392 |  | -0.3302466 | 0.2177339 | -0.1048506 | -0.5264805 | -0.0720776 |  | 0.4004955 | -0.4486093 | 0.7356532 | -0.03741788 | 0.06747488
AY-39 | mud mortar | Area D Wall | -0.6373085 | -0.3326642 | -0.1891322 | -0.6592604 | -0.5638337 | -0.4938661 | -0.5355622 | -0.577277 | -0.3335652 |  | -0.1857178 | -0.297647 | 0.601654 | -0.5129773 | -0.3335464 |  | 0.3101601 | -0.4634384 |  | -0.3340869
AY-27 | mud plaster | Area D Wall | -0.02122011 | 0.6782358 | 0.8662354 | -0.4880851 | -0.5649848 | -0.1990711 | 0.07253848 | -0.6622136 | 0.1913845 |  | -0.09288185 | 0.009962017 | -0.6884849 | -0.7290295 | -0.6240673 |  | -0.3522996 | -0.506999 | -0.9030406 | -0.7537649
AY-29 | mud plaster | Area D Wall | -0.2425171 | 1.251378 | 1.172541 | -0.4034395 |  | -0.2466818 | 0.6241446 | -0.2232862 | 0.5394558 | -0.02157279 | 0.5147718 | 0.8358254 | -0.6884849 | -0.5669903 | -0.5078589 | -0.1986733 | -0.1716287 | -0.4208046 | -0.1268172 | -0.2110778 | -0.6256761
AY-40 | mud plaster | Area D Wall | -0.4277526 | -0.2626091 | 0.2605607 | -0.6095361 |  | -0.4493534 | -0.424064 | -0.6159649 | -0.11302 |  | -0.0153427 | -0.1472906 | -0.08949183 | -0.5939969 | -0.2754422 |  | 0.5359986 | -0.4780359 | 0.1966092 | -0.1206299
AY-6 | mud plaster | Area D Wall | -0.037058 | 1.168648 | 1.490805 | -0.442869 | -0.5010975 | -0.3399466 | 0.5252792 | -0.5752881 | 0.3717372 |  | 0.2510333 | 0.521268 | -0.8113553 | -0.756036 | -0.5078589 | -0.7194893 | -0.3522996 | -0.481048 | -0.4718054 | -0.4426243 | -0.9337432
AY-8 | mud plaster | Area D Wall | -0.5484949 | 1.199136 | 1.145018 | -0.4631893 |  | -0.5043013 | 0.9984208 | -0.3911518 | 0.933326 | 0.1596386 | 0.8523572 | 1.182878 | 0.1716077 | -0.4319577 | -0.3044943 | -0.3288773 | 0.3101601 | -0.4309997 | 0.218171 | 0.1434778
AY-22 | mudbrick | Area D Wall | -0.3767057 | -0.1337772 | 0.1489094 | -0.5845731 |  | -0.5016925 | -0.4046832 | -0.6731646 | 0.07278122 |  | 0.00417395 | -0.1547614 | -0.04341544 | -0.6210034 | -0.4933329 |  | -0.6233058 | -0.5310964 | -0.5580524 | -0.8550665
AY-23 | mudbrick | Area D Wall | -0.8432301 | -0.1872794 | -0.04044699 | -0.62952 |  | -0.3771221 | -0.1837269 | -0.5586854 | 0.3237274 |  | 0.2847918 | 0.2277647 | -0.3198738 | -0.5669903 | -0.1882859 |  | 0.5510545 | -0.4504629 | 0.304418 | 0.2158361
AY-24 | mudbrick | Area D Wall | -0.1772581 | 0.6089402 | 0.7841055 | -0.5394915 |  | -0.4984315 | -0.1374328 | -0.7588952 | -0.02402809 | -0.6817001 | -0.1498494 | -0.1793157 | -0.8727904 | -0.8100491 | -0.6821714 |  | -0.7738648 | -0.5236818 | -0.3855583 | -0.7248216
AY-25 | mudbrick | Area D Wall | 0.09912479 | 0.8729473 | 0.7874714 | -0.5400298 |  |  | 0.5120972 | -0.5032491 | 0.6304218 | 0.1984696 | 0.1138892 | 0.7082993 | -0.5656145 | -0.6750164 | -0.2754422 | -0.7194893 | 0.009042071 | -0.4884626 | 0.04567689 | -0.08806868 | -0.009541902
AY-26 | mudbrick | Area D Wall | -0.4440168 | 0.06552195 | 0.1971874 | -0.5883411 |  | -0.2962491 | -0.01879431 | -0.4828661 | 0.02650858 | 0.379681 | -0.2891033 | -0.02984744 | -0.5656145 | -0.756036 | -0.536911 |  | -0.292076 | -0.4523166 | 0.1319239 | -0.326851
AY-28 | mudbrick | Area D Wall | 0.07557025 | 0.5552319 | 0.7999124 | -0.5832273 |  | -0.2284202 | 0.233234 | -0.8132259 | 0.05840986 |  | -0.02747468 | -0.06673126 | -0.1970034 | -0.6750164 | -0.7112235 |  | -0.05118153 | -0.496804 | -0.9892876 | 0.01323291
AY-30 | mudbrick | Area D Wall | -0.2705514 | 0.7370889 | 0.4456332 | -0.5608884 |  | -0.5766957 | 0.4510517 | -0.4116883 | 1.414688 |  | 1.033809 | 1.478628 | 0.9702651 | -0.3239316 | 0.5670683 |  | 1.454409 | -0.4059755 | 2.029359 | 1.265031 | 1.37676
AY-31 | mudbrick | Area D Wall | -0.5711824 | 0.02521785 | 0.4166087 | -0.5507955 |  | -0.555173 | -0.3536812 | -0.3972655 | 0.001240243 |  | -0.1414097 | -0.2064301 | -0.5041793 | -0.5669903 | -0.5078589 |  | -0.4727468 | -0.4819748 | -0.4718054 | -1.072141
AY-32 | mudbrick | Area D Wall | 0.02742073 | 1.109871 | 0.9580993 | -0.5954734 |  | -0.5766957 | 0.2101654 | -0.5909356 | 1.180008 |  | 0.3143305 | 0.5257609 | -0.8727904 | -0.6210034 | -0.7112235 |  | -0.292076 | -0.3967073 | -0.4718054 | 0.9032398 |  |  | -0.3374807
AY-33 | mudbrick | Area D Wall | -0.1311605 | 0.1814267 | 0.5376284 | -0.5616959 |  | -0.06993523 | -0.413942 | -0.6665232 | 0.1790662 |  | -0.2363556 | -0.1968695 | -0.4427441 | -0.6480099 | -0.7112235 |  | -0.894312 | -0.4680725 | -0.9892876 | -0.8044157
AY-34 | mudbrick | Area D Wall | -0.1564492 | 0.654664 | 0.5090195 | -0.5743456 |  | -0.5166931 | 0.1360948 | -0.6197625 | 0.4127983 |  | -0.2680043 | 0.3954137 | 0.04873734 | -0.5399838 | -0.3335464 |  | -0.3522996 | -0.5246086 | -0.2993113 | -0.6307558
AY-35 | mudbrick | Area D Wall | -0.3605499 | -0.008842158 | 0.2380459 | -0.6260212 |  | -0.5303894 | -0.0343303 | -0.5821409 | 0.2412894 |  | -0.3713898 | 0.1953738 | 0.2330429 | -0.5669903 | -0.1882859 | -0.4590813 | 0.6715017 | -0.4504629 | 0.04567689 | 0.2809586
AY-36 | mudbrick | Area D Wall | 0.5737415 | 2.120389 | 1.068633 | -0.5404335 |  | -0.5395202 | 1.345705 | -0.5018898 | 1.732753 | -0.1768969 | 1.569726 | 2.28443 | 0.8473947 | -0.2699185 | 0.4799121 | -0.1986733 | 1.213514 | -0.4513897 | 0.6494062 | 0.2013645 | 0.4525588
AY-37 | mudbrick | Area D Wall | -0.5435961 | -0.2709562 | 0.04426679 | -0.5716542 |  | -0.399623 | -0.4279087 | -0.767646 | -0.4692246 |  | -0.4083132 | -0.5705664 | -0.7192025 | -0.7155262 | -0.7838537 |  | -0.894312 | -0.566779 | -1.204905 | -1.336249
AY-38 | mudbrick | Area D Wall | -1.023458 | -0.09653409 | 0.2482612 | -0.5875336 |  | -0.5349548 | -0.2577975 | -0.4629184 | 0.07009646 | -0.02157279 | -0.1793881 | 0.04705482 | -0.1355682 | -0.4319577 | -0.3044943 |  | 0.3703837 | -0.4476825 | 0.8219003 | 0.3822602 | -0.1635755
AY-41 | mudbrick | Area D Wall | 0.2847577 | 1.735623 | 1.436578 | -0.4652079 |  | -0.5753913 | 0.6974306 | -0.5337171 | 0.8938442 |  | 1.078117 | 1.858855 | 0.1716077 | -0.3239316 | 0.1603391 | 0.1919386 | 1.093067 | -0.4421215 | 2.115606 | 0.2881944 | 0.2985252 |  | -0.2892121
AH-2 | floor | Assyrian palace | -0.6173377 | -0.8338166 | -0.5032939 | -0.06593349 |  | -0.3402727 | -0.3335158 | -0.2325616 | 0.08731052 |  | 0.0168334 | -0.3591897 | 0.5095012 | 0.1621859 | 0.4218079 |  | 0.6715017 | -0.2266355 |  | 1.080518
AH-8 | floor | Assyrian palace | 0.2406977 | -0.4909264 | -0.5194372 | 0.1723258 |  | 0.3425821 | 0.3557957 | -0.2623876 | 0.4726527 |  | 0.2658026 | 0.003092013 | 2.291122 | 0.7023165 | 1.046428 |  | 2.086756 | 0.01202097 |  | 1.695563
AH-6 | floor plaster | Assyrian palace | 1.454912 | -0.6519367 | -1.574345 | 1.649883 | -0.11269 | 1.319775 |  | 2.376048 | -1.308102 |  | -0.8634205 | -1.389189 |  | 2.344313 | -0.606636 |  |  | 3.439407 |  | 0.7093196
AH-1 | lime plaster | Assyrian palace | 0.8025095 | -0.1645472 | -0.6851488 | 0.8795004 | 0.1033851 | 1.199249 | 0.2577934 | 0.7939894 | 0.7897703 |  | -0.3935438 | -0.2122552 | 0.2944781 | 1.688055 | 2.237563 |  | -0.6835294 | 1.804957 |  | 1.000924
AH-3 | lime plaster | Assyrian palace | 0.7120196 | -1.199904 | -1.502941 | 1.780391 | 0.07551836 | 1.240663 |  | 1.023845 | -1.188267 |  | -0.2996529 | -1.074402 |  | 1.593532 | 2.339246 |  |  | 1.289644 |  | 1.019013
AH-7 | lime plaster | Assyrian palace | 0.7529727 | -1.45779 | -1.571932 | 1.265183 | 0.2024775 | 2.016457 |  | 1.194523 | -1.382675 |  | 1.314427 | -1.398363 | -0.3505914 | 1.242447 | 1.540313 |  | -1.376101 | 1.836006 |  | 1.257795
AH-9 | lime plaster | Assyrian palace | 1.615199 | 0.1198409 | -0.7339573 | 2.947599 | -0.02064824 | 3.774792 | 0.1971403 | 1.965204 | -0.002234154 |  | 0.3797377 | -0.4901116 |  | 1.620538 | 0.6106465 |  |  | 2.111272 |  | 0.3967318
AH-4 | mudbrick | Assyrian palace | 0.246897 | -1.04726 | -1.016229 | 0.234969 | 1.598548 | 0.2780142 | 0.3769811 | -0.1268003 | -0.08309283 |  | 1.531748 | 0.1177924 | 2.260404 | 0.4052447 | 2.077777 |  | 1.936197 | 0.1468735 |  | 2.531301 | 2.454995
AH-5 | mudbrick | Assyrian palace | 0.2556107 | -0.8073517 | -0.9365982 | 0.3416171 | 0.5657522 | 0.283884 |  | 0.4717931 | -0.2999267 |  | -0.03591431 | -0.167352 |  | 0.5672839 | 0.6687506 |  | 0.9123962 | -0.06305156 |  | 1.536375
AY-50 | PEM | Builder's floor | -0.3340764 | -0.07835145 | 0.5616409 | -0.5167489 |  | -0.6047403 | -0.2022445 | -0.696891 | -0.2435468 | -0.6299254 | -0.59715 | -0.6860765 | -0.7499201 | -0.8640621 | -0.6821714 | -0.3288773 | -0.593194 | -0.5199745 | -0.8167935 | -0.5439259
AY-51 | PEM | Builder's floor | -0.09465824 | 0.204968 | 0.8567939 | -0.5045029 |  | -0.3842963 | -0.1794898 | -0.748973 | -0.5432924 |  | 0.9430833 | -0.6311687 | -0.2584386 | -0.8640621 | -0.7983798 |  | -0.1716287 | -0.5348037 | -0.6442994 | -0.876774
AY-52 | PEM | Builder's floor | -0.3997979 | 0.1429547 | 0.6431857 | -0.5556401 |  | -0.4906051 | -0.3690603 | -0.355422 | -0.1806918 |  | -0.1287503 | -0.08261325 | -0.8727904 | -0.6210034 | -0.6240673 |  | -0.593194 | -0.4727066 | -0.2130642 | -0.6596991
AY-53 | PEM | Builder's floor |  | -0.3443585 | -0.2544653 | -0.2957821 |  | -0.3438598 | -0.6606347 | -0.3272622 | -0.297242 |  | -0.3355213 | -0.4737072 | -0.3198738 | -0.3779446 | -0.4207026 |  | -0.2318524 | -0.3800245 | -0.3855583 | 0.4184393
AY-54 | PEM | Builder's floor | -0.1339062 | 1.702631 | 1.289607 | -0.3128727 |  | -0.4006013 | 1.79107 | -0.4960862 | 0.9140589 | 0.3926247 | 1.71742 | 1.656203 | -0.01269785 | -0.3509381 | 0.2474954 | 0.06173465 | 0.8521726 | -0.4597311 | 0.7356532 | -0.1242478 | -0.1635755
AY-43 | ceiling | Byzantine | 0.06432766 | -1.068641 | -0.8466633 | 0.325132 | -0.05263982 | 0.05137422 | -1.597659 | 0.5764284 | -0.6879536 |  | -0.5633915 | -0.6441773 | -0.381309 | 0.4862643 | -0.6821714 | -0.3288773 | -0.3522996 | 0.3558717 |  | 0.3677885
AY-47 | ceiling | Byzantine | -0.8532877 | -0.02178832 | 0.2966554 | -0.5074634 |  | -0.6543076 | -0.2104049 | -0.4458709 | 0.08557332 |  | -0.3397412 | -0.1626501 | 0.4173484 | -0.3509381 | -0.4497547 |  | 0.1294893 | -0.4096828 | -0.9030406 | -0.3340869
AY-48 | ceiling | Byzantine |  | 1.885801 | 1.292618 | 0.2636328 | -0.4727991 | -0.03341195 | 1.400473 | 0.608641 | 2.478169 |  | 1.765948 | 2.468692 | 1.830358 | 1.458499 | 0.3637037 | 3.967854 | 0.2499365 | 0.1797757 | 1.339383 | 2.690489 | -0.009541902 | -0.2639868 | 0.6933978 | 0.7519607
AY-44 | floor | Byzantine | -0.1267675 | -0.755735 | -0.5078301 | 0.07200257 | -0.1293813 | 0.1015937 |  | 0.8206051 | -0.5714034 |  | -0.3798294 | -0.1129667 | -1.241402 | 0.5942904 | -0.856484 | 0.06173465 | 0.5510545 | -0.175197 | -0.3855583 | -0.3413227 |  |  |  | 0.7603497
AY-45 | PEM | Byzantine | -0.5857775 | -0.8861737 | -0.6649096 | 0.009022981 | 0.231879 | 0.01485095 | -1.091248 | 0.4371078 | -0.4235837 |  | -0.4093681 | 1.86967 | -0.8113553 | 0.2972186 | -0.8274319 | 3.83765 | -0.2318524 | -0.2335867 | -0.7305465 | -0.5149826 |  |  |  | 1.087521
AY-46 | PEM | Byzantine | -0.5304027 | -0.6924698 | -0.4459449 | -0.256218 | -0.3834913 | -0.2160283 | -0.7830395 | 0.03784716 | 0.03093054 |  | -0.09288185 | 0.5855796 | 0.1716077 | 0.3242251 | -0.04302551 | 1.23357 | 0.9726198 | -0.2252453 | 0.4769121 | 0.3243735 |  |  |  | 0.4499562
AY-49 | PEM | Byzantine | -0.4034105 | -0.9534388 | -0.7664721 | -0.3461119 | -0.4300158 | -0.3340768 |  | 0.04613755 | -0.5091802 |  | -0.4684456 | -0.3999395 | -0.5041793 | 0.2972186 | -0.5078589 | 1.754386 |  | 0.1204591 |  | 0.02046874
AY-42 | mudbrick | Hellenistic | -0.7491275 | 0.6991359 | 0.7538451 | -0.312469 |  | -0.5440856 | 1.007366 | -0.6940065 | 0.5549327 |  | 0.118109 | 0.2738956 | -0.3198738 | -0.6210034 | -0.4207026 | 0.5825506 | 0.06926568 | -0.4439752 | 0.304418 | -0.008474571
RLZ-1 | mudbrick | N/A | -0.6006761 | 0.2184256 | 0.1685526 | -0.2515416 |  | -0.01563947 | -0.3616846 | -0.2807677 | 0.9685438 |  | 0.01366854 | 0.5362879 | 0.07945493 | -0.2496636 | 0.6760137 |  | 0.5359986 | -0.4064389 | 0.4769121 | 1.655766
TI-1 | mudbrick | N/A | 1.495692 | -1.700759 | -2.441572 | 0.6401645 | 0.1384463 | 0.410085 |  | 2.129153 | -2.491165 |  | -1.74072 | -1.877539 |  | 1.134421 | -1.176057 |  | -1.556772 | 1.402253 |  | -1.376046
TI-10 | mudbrick | N/A | 2.275188 | -1.473102 | -2.231103 | 1.554311 | 0.4236367 | 0.1126811 |  | 2.35855 | -2.326921 |  | -1.601466 | -1.838409 |  | 1.323467 | -0.5078589 |  |  | 0.9323547 |  | -1.759545
TI-2 | mudbrick | N/A | 2.344985 | -1.630853 |  | 1.42714 | -0.07451113 | 0.4766095 |  | 3.611887 | -2.709736 |  | -1.666874 | -1.675671 |  | 1.215441 | -1.292265 |  |  | 1.059329 |  | -1.774017
TI-3 | mudbrick | N/A | 3.870047 | -0.327504 | -0.8634409 | 3.677045 | 4.239892 | 0.4987843 | 1.05366 | 1.617517 | -0.5069692 |  | -0.4705555 | 0.2456319 |  | 2.079649 | 2.862183 |  | 0.3703837 | 0.7136248 | -0.6442994 | -0.4788034 |  | 0.7068593
TI-4 | mudbrick | N/A | 3.194798 | -0.03308568 | -0.7656819 | 3.435893 | 2.52827 | 0.04680881 | 1.404083 | 1.486035 | -0.1750064 |  | -0.0823323 | 0.7385482 | 0.2944781 | 2.53876 | 2.833131 |  | 0.9123962 | 0.6645033 | 0.304418 | -0.3123794 | 0.7606259
TI-5 | mudbrick | N/A | 1.971407 | -0.7205605 | -1.58525 | 0.874454 | 1.434129 | 1.607527 | -0.686685 | 1.792235 | -0.5950925 |  | -1.314519 | -0.5436611 |  | 0.7023165 | 0.3346516 |  | -0.2318524 | 0.4958218 |  | -0.8405949
TI-6 | mudbrick | N/A | 1.369682 | -1.551405 | -1.235244 | 0.726425 | 0.1458327 | 0.5418296 |  | 1.56296 | -2.079607 |  | -1.620456 | -1.80957 |  | 1.242447 | -0.2754422 |  |  | 1.66269 |  | -1.245801
TI-7 | mudbrick | N/A | 1.075496 | -1.01075 | -1.159141 | 2.716607 | -0.1543222 | 0.3370384 | -0.009692419 | 1.416737 | -1.068242 |  | -1.130957 | -0.8944754 |  | 1.323467 | 1.612943 |  | -0.593194 | 0.8183556 |  | -1.007019 |  |  | -0.1719885
TI-8 | mudbrick | N/A | 1.900541 | -0.8204964 | -1.143361 | 2.315852 | 0.8199102 | 6.347074 | 0.5332826 | 1.417517 | -1.094142 |  | -0.6119194 | -0.3537041 | -0.6884849 | 1.323467 | 2.658819 |  | 0.3703837 | 0.8174288 |  | -0.6886425