## Sheet 1
Sample | Type | Area | MgO | Al2O3 | SiO2 | P2O5 | S | Cl | K2O | CaO | Ti | V | Mn | Fe | Ni | Cu | Zn | As | Rb | Sr | Y | Zr | Nb | Rh | Ag | Pb
PP-10 | mudbrick | new | 0.3494451 | 0.4909643 | 0.5766518 | 0.4232203 | 0.2534513 | 0.0616877 | 0.5283112 | 0.3794236 | 0.4911342 | 0.7393939 | 0.5427822 | 0.4289832 | 0.5575758 | 0.5190157 | 0.5583333 |  | 0.1410256 | 0.6060606 | 0.3043478 | 0.3487654
PP-11 | mudbrick | new | 0.3977329 | 0.6115206 | 0.636978 | 0.3646744 | 0.6005329 | 0.09379103 | 0.7416409 | 0.5420951 | 0.5982583 | 0.6909091 | 0.535958 | 0.4675657 | 0.3636364 | 0.1252796 | 0.2583333 |  | 0.1923077 | 0.3314968 | 0.1884058 | 0.2932099
PP-12 | mudbrick | new | 0.2255221 | 0.2021621 | 0.2792496 | 0.1428988 | 0.2122913 | 0.01610526 | 0.2069737 | 0.1157581 | 0.2734236 |  | 0.2094488 | 0.1597979 | 0.5454545 | 0.1342282 | 0.4333333 |  | 0.2820513 | 0.3112948 |  | 0.4228395
PP-13 | mudbrick | new | 0.4826048 | 0.6252309 | 0.7167898 | 0.8314692 | 0.1854466 | 0.05321971 | 0.7537263 | 0.4903802 | 0.4829504 | 0.5757576 | 0.5422572 | 0.4106245 | 0.5333333 | 0.5167785 | 0.875 |  | 0.3717949 | 0.8650138 | 0.3333333 | 0.5432099
PP-14 | mudbrick | new | 0.4640997 | 0.7351491 | 0.6464384 | 0.3718397 | 0.3267001 | 0.06975373 | 0.5849783 | 0.5824413 | 0.5645787 | 0.7151515 | 0.456168 | 0.431331 | 0.3333333 | 0.2080537 | 0.225 |  | 0.2179487 | 0.4977043 | 0.2898551 | 0.4166667
PP-15 | mudbrick | new | 0.4101099 | 0.6337286 | 0.6054283 | 0.2450775 | 0.1040905 | 0.185867 | 0.5101831 | 0.4221251 | 0.4491659 | 0.3939394 | 0.3559055 | 0.3541959 | 0.4727273 | 0.2505593 | 0.425 | 0.5333333 | 0.3205128 | 0.503214 | 0.3913043 | 0.4660494
PP-16 | mudbrick | new | 0.5736784 | 0.5706371 | 0.6119051 | 0.4880578 | 0.2400431 | 0.04426937 | 0.5646121 | 0.4841999 | 0.480852 | 0.4969697 | 0.5553806 | 0.4483302 | 0.6484848 | 0.4116331 | 0.6083333 |  | 0.2307692 | 0.5702479 | 0.4492754 | 0.4104938
PP-17 | mudbrick | new | 0.2815686 | 0.4315089 | 0.5024922 | 0.3100315 | 0.1130765 | 0.2817215 | 0.4531131 | 0.2355749 | 0.4139125 |  | 0.3795276 | 0.3284223 | 0.4969697 | 0.1789709 | 0.4666667 |  | 0.3076923 | 0.3259871 | 0.2753623 | 0.404321
PP-18 | mudbrick | new | 0.2950239 | 0.3942098 | 0.3407251 | 0.3311197 | 0.2404116 | 0.1849291 | 0.3280068 | 0.6731846 | 0.3851642 | 0.1575758 | 0.2572178 | 0.2680634 | 0.1818182 | 0.07606264 | 0.1083333 |  | 0.03846154 | 0.02479339 | 0.07246377 | 0.1018519
PP-19 | mudbrick | new | 0.4221503 | 0.2775026 | 0.2436375 | 0.2263777 | 0.2319075 | 0.03534582 |  | 0.5337036 | 0.1809884 |  | 0.1165354 | 0.149961 | 0.230303 | 0.06040268 | 0.04166667 |  |  | 0.4077135 |  | 0.1666667
PP-9 | mudbrick | new | 0.4545053 | 0.5909465 | 0.6462788 | 0.4354538 | 0.4404003 | 0.7453975 | 0.5289826 | 0.4112329 | 0.4787535 | 0.4787879 | 0.5868766 | 0.4812734 | 0.4606061 | 0.2751678 | 0.5916667 |  | 0.3974359 | 0.8218549 | 0.3333333 | 0.6975309
P1 | mudbrick | old | [8 empty] | 0.5391879 |  | 0.7984252 | 0.5421821 | 0.2 | 0.1946309 | [5 empty] | 0.4259259
P10 | mudbrick | old | [8 empty] | 0.3619767 |  | 0.4708661 | 0.3939151 | 0.2909091 | 0.1610738 | [5 empty] | 0.03703704
P11 | mudbrick | old | [8 empty] | 0.637079 |  | 0.7086614 | 0.68296 | 0.2 | 0.1610738 | [5 empty] | 0.5833333
P12 | mudbrick | old | [8 empty] | 0.6112685 |  | 0.7716535 | 0.5405104 | 0.6545455 | 0.1744966 | [5 empty] | 0.4166667
P13 | mudbrick | old | [8 empty] | 0.5964747 |  | 0.6692913 | 0.6400089 | 0.6181818 | 0.1543624 | [5 empty] | 0.3425926
P14 | mudbrick | old | [8 empty] | 0.5945861 |  | 0.7055118 | 0.8028976 | 0.3454545 | 0.2818792 | [5 empty] | 0.4444444
P15 | mudbrick | old | [8 empty] | 0.7909978 |  | 0.8425197 | 0.8962889 | 0.4727273 | 0.1409396 | [5 empty] | 0.3703704
P16 | mudbrick | old | [8 empty] | 0.4724583 |  | 0.5448819 | 0.4948401 | 0.4 | 0.2416107 | [5 empty] | 0.3888889
P17 | mudbrick | old | [8 empty] | 0.7189172 |  | 0.7417323 | 0.8716371 | 0.6181818 | 0.1543624 | [5 empty] | 0.4166667
P18 | mudbrick | old | [8 empty] | 0.8360088 |  | 1 | 0.8771871 | 0.2363636 | 0.2550336 | [5 empty] | 0.712963
P19 | mudbrick | old | [8 empty] | 0.5426503 |  | 0.6834646 | 0.557673 | 0.7090909 | 0.2013423 | [5 empty] | 0.3148148
P2 | mudbrick | old | [8 empty] | 0.5372993 |  | 0.6409449 | 0.5613507 | 0.6181818 | 0.2885906 | [5 empty] | 0.2592593
P20 | mudbrick | old | [8 empty] | 0.7101039 |  | 0.8724409 | 0.7661206 | 0.3454545 | 0.2348993 | [5 empty] | 0.4722222
P21 | mudbrick | old | [8 empty] | 0.6924772 |  | 0.8724409 | 0.5967235 | 0.6545455 | 0.2483221 | [5 empty] | 0.6296296
P22 | mudbrick | old | [8 empty] | 0.6783129 |  | 0.7984252 | 0.7383038 | 0.5636364 | 0.3020134 | [5 empty] | 0.5277778
P23 | mudbrick | old | [8 empty] | 0.6565943 |  | 0.6110236 | 0.6676028 | 1 | 0.1744966 | [5 empty] | 0.1759259
P24 | mudbrick | old | [8 empty] | 0.7415801 |  | 0.7716535 | 0.7681266 | 0.1090909 | 0.1812081 | [5 empty] | 0.4814815
P25 | mudbrick | old | [8 empty] | 0.7296191 |  | 0.8598425 | 0.8980274 | 0.1818182 | 0.1879195 | [5 empty] | 0.3518519
P26 | mudbrick | old | [8 empty] | 1 |  | 0.9779528 | 1 | 0.2 | 0.2348993 | [5 empty] | 0.6203704
P27 | mudbrick | old | [8 empty] | 0.814605 |  | 0.7858268 | 0.9780007 | 0.09090909 | 0.2684564 | [5 empty] | 0.5
P28 | mudbrick | old | [8 empty] | 0.4655335 |  | 0.503937 | 0.5209406 | 0 | 0.1812081 | [5 empty] | 0.3425926
P29 | mudbrick | old | [8 empty] | 0.5892351 |  | 0.6850394 | 0.6935027 | 0.3636364 | 0.2214765 | [5 empty] | 0.4259259
P3 | mudbrick | old | [8 empty] | 0.5221907 |  | 0.6582677 | 0.5504291 | 0.1090909 | 0.2416107 | [5 empty] | 0.2777778
P30 | mudbrick | old | [8 empty] | 0.7400063 |  | 0.6204724 | 0.6429957 | 0.4727273 | 0.2416107 | [5 empty] | 0.4166667
P31 | mudbrick | old | [8 empty] | 0.6314133 |  | 0.7181102 | 0.5518779 | 0.8727273 | 0.1744966 | [5 empty] | 0.3240741
P32 | mudbrick | old | [8 empty] | 0.8001259 |  | 0.9322835 | 0.6102084 | 0.4727273 | 0.3154362 | [5 empty] | 0.6574074
P33 | mudbrick | old | [8 empty] | 0.7529116 |  | 0.9133858 | 0.5763067 | 0.4909091 | 0.2885906 | [5 empty] | 0.7037037
P34 | mudbrick | old | [8 empty] | 0.7485049 |  | 0.9165354 | 0.6184777 | 0.4909091 | 0.1677852 | [5 empty] | 0.7314815
P4 | mudbrick | old | [8 empty] | 0.421152 |  | 0.5637795 | 0.4139753 | 0.3818182 | 0.295302 | [5 empty] | 0.2407407
P5 | mudbrick | old | [8 empty] | 0.4469625 |  | 0.6661417 | 0.4545637 | 0.8909091 | 0.1744966 | [5 empty] | 0.3148148
P6 | mudbrick | old | [8 empty] | 0.464904 |  | 0.6614173 | 0.5070768 | 0.3272727 | 0.2013423 | [5 empty] | 0.3055556
P7 | mudbrick | old | [8 empty] | 0.8076802 |  | 0.6645669 | 0.9138081 | 0.1272727 | 0.2684564 | [5 empty] | 0.4814815
P8 | mudbrick | old | [8 empty] | 0.3591438 |  | 0.4503937 | 0.3520562 | 0.4909091 | 0 | [5 empty] | 0
P9 | mudbrick | old | [8 empty] | 0.6018256 |  | 0.888189 | 0.7582971 | 0.4545455 | 0.2818792 | [5 empty] | 0.212963
PP-1 | soil | soil | 0.2981747 | 0.3923169 | 0.4451537 | 0.2555051 | 0.08180968 | 0.02744058 | 0.266416 | 0.2400465 | 0.3066835 |  | 0.3186352 | 0.2244437 | 0.4848485 | 0.1387025 | 0.475 |  | 0.3461538 | 0.466483 | 0.2898551 | 0.4506173
PP-2 | soil | soil | 0.5094209 | 0.6406096 | 0.5631319 | 0.2542235 | 0.05785639 | 0.008762762 | 0.4243319 | 0.2921224 | 0.3662785 | 0.2060606 | 0.6225722 | 0.4567777 | 0.6 | 0.1565996 | 0.4333333 | 0.2666667 | 0.3974359 | 0.4692378 | 0.4492754 | 0.4938272 |  |  | 0.4347826
PP-3 | soil | soil | 0.284146 | 0.3764606 | 0.4352669 | 0.1824537 | 0.05456813 | 0.0250824 | 0.418513 | 0.2237595 | 0.3263036 | 0.2484848 | 0.4288714 | 0.3094023 | 0.7030303 | 0.2013423 | 0.7416667 |  | 0.3974359 | 0.6336088 | 0.3913043 | 0.4969136
PP-4 | soil | soil | 0.2645363 | 0.5096916 | 0.5665235 |  |  | 0.02736018 |  | 0.3362677 | 0.4459133 |  | 0.6020997 | 0.4500687 | 0.5151515 | 0.1342282 | 0.5666667 |  | 0.3846154 | 0.5215794 | 0.4057971 | 0.4104938
PP-5 | soil | soil | 0.4673137 | 0.5535841 | 0.5944839 | 0.2559711 | 0.05675086 | 0.008066029 | 0.5049908 | 0.2872625 | 0.3652293 | 0.2909091 | 0.6687664 | 0.478361 | 0.5151515 | 0.1163311 | 0.55 |  | 0.474359 | 0.6574839 | 0.4782609 | 0.5648148 |  | 0.46875 | 0.5289855 | 0.5
PP-6 | soil | soil | 0.3480143 | 0.8442101 | 0.7983115 | 0.1636374 | 0.0417836 | 0.01023662 | 0.7662593 | 0.2059495 | 0.5156857 | 0.3575758 | 0.7506562 | 0.5051302 | 0.5575758 | 0.1454139 | 0.3916667 | 0.5333333 | 0.6794872 | 0.1919192 | 0.6521739 | 0.4783951 |  |  | 0.2826087
PP-7 | soil | soil | 0.5193099 | 0.7973488 | 0.7458685 | 0.1909589 | 0.003344956 | 0.003162098 | 0.8251645 | 0.2445169 | 0.6221803 |  | 0.816273 | 0.6178758 | 0.5878788 | 0.1387025 | 0.6333333 | 0.4 | 0.9487179 | 0.3865932 | 0.826087 | 0.7314815 | 0.4444444 | 0.9409722 | 0.7536232
PP-8 | soil | soil | 0.5127716 | 0.6762345 | 0.5792428 | 0.285448 | 0.05550359 | 0.01406866 | 0.5001119 | 0.4279536 | 0.4279719 |  | 0.5002625 | 0.3618708 | 0.4242424 | 0.1610738 | 0.4 | 0.2666667 | 0.4102564 | 0.3149679 | 0.6086957 | 0.3271605