## Sheet1
Sample | Area | Type | c550 | c950 | Ti | Mn | Fe | Zn | Rb | Sr | Y | Zr
PP-1 | Hadjuabudllah | soil | 5.328983 | 22.05629 | 136.8 | 24.7 | 1295.9 | 3.4 | 2 | 33.9 | 1.4 | 9.2
PP-2 | Hadjuabudllah | soil | 3.798409 | 18.86880 | 155.8 | 44 | 2338.2 | 3.2 | 2.1 | 34 | 1.7 | 9.6
PP-3 | Laona | soil | 4.377757 | 20.96545 | 143.1 | 31.7 | 1677 | 4.5 | 2.1 | 40 | 1.6 | 9.7
PP-4 | Laona | soil | 4.548741 | 20.208285 | 155.4 | 47 | 2435.1 | 3.7 | 2.3 | 40.9 | 1.8 | 10.4
PP-5 | Laona | soil | 4.8901315 | 6.803472 | 237.1 | 56.3 | 3061 | 4 | 3.6 | 31 | 2.6 | 12.2
PP-6 | Laona | soil | 4.755536 | 17.58872 | 181.1 | 42.7 | 2308.1 | 3.8 | 2.1 | 35.9 | 1.6 | 8.7
PP-7 | Laona | soil | 4.6705535 | 18.742125 | 203.2 | 52.2 | 2555.2 | 3.1 | 2.9 | 24 | 2.2 | 9.5
PP-8 | Laona | soil | 4.500187 | 21.750985 | 175.4 | 36.3 | 1912.4 | 3.1 | 2.2 | 28.4 | 2.1 | 7.8
PP-9 | LA54:4 | mudbrick | 5.325426 | 18.821245 | 191.5 | 41.8 | 2448.1 | 3.9 | 2.1 | 46.8 | 1.5 | 11.8
PP-10 | LA54:4 | mudbrick | 2.2937065 | 14.896565 | 195.4 | 39 | 2213.5 | 3.7 | 1.5 | 39 | 1.4 | 8.1
PP-11 | LA54:4 | mudbrick | 2.773246 | 24.52314 | 229.5 | 38.5 | 2386.6 | 2.5 | 1.6 | 29 | 1.1 | 7.5
PP-12 | LA54:4 | mudbrick | 2.734021 | 21.45383 | 126.3 | 17.8 | 1005.8 | 3.2 | 1.8 | 28.3 | 0 | 8.9
PP-13 | LA54:4 | mudbrick | 3.235943 | 21.34319 | 192.8 | 38.9 | 2131.2 | 5 | 2.1 | 48.4 | 1.5 | 10.2
PP-14 | LA59:2 | mudbrick | 3.202329 | 22.49060 | 218.8 | 33.5 | 2224.1 | 2.4 | 1.7 | 35.1 | 1.4 | 8.8
PP-15 | LA59:2 | mudbrick | 3.508931 | 22.92802 | 182.1 | 27.1 | 1878 | 3.2 | 1.9 | 35.3 | 1.6 | 9.3
PP-16 | LA59:2 | mudbrick | 2.215719 | 19.75916 | 192.2 | 39.8 | 2300.3 | 3.9 | 1.7 | 37.7 | 1.7 | 8.7
PP-17 | LA59:2 | mudbrick | 3.921377 | 22.16794 | 170.9 | 28.6 | 1762.4 | 3.4 | 1.9 | 28.8 | 1.3 | 8.7
PP-18 | LA59:2 | mudbrick | 3.234501 | 31.05334 | 161.8 | 20.8 | 1491.6 | 1.9 | 1.2 | 17.9 | 0.9 | 5.4
PP-19 | LA54:7 | mudbrick | 2.204428 | 33.79251 | 96.9 | 11.9 | 961.7 | 1.7 | 0 | 31.8 | 0 | 6.1