## Sheet 1
Sample | Type | Area | Al2O3 | CaO | Ti | Mn | Fe | Cu | Zn | Sr | Zr
AY-1 | mudbrick | Area D Acropolis | 0.08317025 | -0.4696678 | 0.3161469 | 0.4620241 | 0.4784806 | -0.1618924 | 0.3346516 | -0.4365606 | -0.4788034
AY-10 | mudbrick | Area D Acropolis | 0.9484716 | -0.338932 | 0.4671252 | 0.5042223 | 0.4374696 | -0.1618924 | -0.4497547 | -0.3967073 | -0.05912537
AY-11 | mudbrick | Area D Acropolis | 0.01636317 | -0.5894134 | 0.3676311 | 0.8987752 | 0.6495255 | -0.2159055 | 0.799485 | -0.4245119 | -0.1748986
AY-13 | mudbrick | Area D Acropolis | 1.408183 | -0.154423 | 0.9664907 | 0.5443105 | 1.000653 | -0.05386628 | -0.2754422 | -0.3559271 | 0.2881944
AY-14 | mudbrick | Area D Acropolis | 0.3414523 | -0.3760618 | -0.07203793 | -0.4325771 | -0.1128622 | -0.4049512 | -0.7402756 | -0.4921699 | -1.224094
AY-15 | mudbrick | Area D Acropolis | 0.1159275 | -0.3423407 | 0.5103972 | 0.1975822 | 0.3615774 | -0.3059272 | -0.1204977 | -0.3902195 | 0.3436691
AY-16 | mudbrick | Area D Acropolis | 0.03442367 | -0.5267829 | 0.3066713 | 0.07380093 | 0.3486558 | -0.3779446 | 0.131287 | -0.4282192 | -0.02294623
AY-17 | mudbrick | Area D Acropolis | 0.472807 | -0.3558166 | -0.01865857 | 0.08224057 | 0.004371976 | -0.4589642 | -0.6821714 | -0.4439752 | -0.2472569
AY-18 | mudbrick | Area D Acropolis | 0.3545359 | -0.2052334 | 0.3000383 | 0.9051049 | 0.2001802 | -0.4049512 | -0.5950152 | -0.4652921 | -0.4498601
AY-19 | mudbrick | Area D Acropolis | 0.05082011 | -0.4477783 | 0.2498175 | 0.6898942 | 0.1920302 | -0.4589642 | -0.0720776 | -0.4532434 | -0.7320574
AY-2 | mudbrick | Area D Acropolis | 0.03730526 | -0.6588287 | -0.01644759 | -0.1662012 | -0.1563025 | -0.6817681 | -0.3262834 | -0.4805846 | -0.2291673
AY-20 | mudbrick | Area D Acropolis | 1.573796 | -0.5599977 | 0.8474137 | 0.5211016 | 1.294992 | -0.5399838 | 0.131287 | -0.444902 | 0.8598249
AY-21 | mudbrick | Area D Acropolis | 1.87229 | -0.5473163 | 1.273185 | 0.7848401 | 1.594399 | -0.3509381 | 0.1022349 | -0.4615848 | 0.8019382
AY-3 | mudbrick | Area D Acropolis | -0.23368 | -0.4666935 | -0.3106131 | 0.4978926 | -0.3523981 | -0.5759925 | -0.6724874 | -0.4727066 | -1.03355
AY-4 | mudbrick | Area D Acropolis | 0.5623971 | -0.4050819 | 0.4898667 | 1.196272 | 0.6223589 | -0.3599403 | 0.2378113 | -0.4381053 | -0.5656334
AY-5 | mudbrick | Area D Acropolis | 0.5980398 | 0.4153937 | 0.3820025 | 0.03476762 | 0.3940292 | -0.06736955 | -0.6385933 | -0.3999512 | -0.6994962
AY-7 | mudbrick | Area D Acropolis | -0.04225333 | 0.2890646 | 0.1239496 | -0.3407961 | 0.04535691 | -0.1348859 | -0.5659631 | -0.348976 | 0.1615674
AY-9 | mudbrick | Area D Acropolis | 0.3866509 | -0.3916479 | 0.2562925 | -0.01565919 | 0.2019982 | -0.3833459 | -0.1970016 | -0.4200632 | 0.1745919
AY-12 | PEM | Area D Acropolis | 0.01230222 | -0.4086847 | -0.1077295 | -0.3059826 | -0.1365807 | -0.3509381 | -0.5659631 | -0.3902195 | 0.07111954
AY-39 | mud mortar | Area D wall | -0.06155808 | -0.6117461 | 0.04403849 | -0.3112574 | -0.0484722 | -0.4589642 | -0.01397342 | -0.4462922 | -0.0410358
AY-27 | mud plaster | Area D wall | 0.3445744 | -0.6286683 | 0.0860471 | -0.4462915 | -0.08950938 | -0.8100491 | -0.6821714 | -0.506999 | -0.6090483
AY-40 | mud plaster | Area D wall | 0.200762 | -0.6189419 | 0.3091981 | 0.2932314 | 0.4331595 | -0.6210034 | 0.1603391 | -0.4694628 | 0.0349404
AY-22 | mudbrick | Area D wall | 0.01211902 | -0.6259346 | 0.0918904 | -0.1906409 | -0.08095888 | -0.7650382 | -0.3529144 | -0.5301696 | -0.9105412
AY-23 | mudbrick | Area D wall | 0.4218239 | -0.5648742 | 0.5636187 | 0.4208809 | 0.5931287 | -0.5129773 | 0.01507866 | -0.4532434 | 0.1470957
AY-31 | mudbrick | Area D wall | 0.1090778 | -0.4668208 | -0.1884302 | -0.1931025 | -0.1924027 | -0.7965458 | -0.6095412 | -0.4833651 | -0.9889293
AY-33 | mudbrick | Area D wall | 0.2679889 | -0.7073582 | 0.1290033 | -0.3956537 | -0.1681095 | -0.8370556 | -0.6531193 | -0.4838285 | -0.9889293
AY-34 | mudbrick | Area D wall | -0.5555046 | -0.6599319 | -0.3788903 | -1.05289 | -0.6790759 | -0.6210034 | -0.536911 | -0.5264623 | -0.8297411
AY-35 | mudbrick | Area D wall | -0.0693899 | -0.5012524 | 0.1247392 | -0.3302466 | 0.2177339 | -0.5264805 | -0.0720776 | -0.4486093 | -0.03741788
AY-39 | mud mortar | Area D Wall | -0.3326642 | -0.577277 | -0.3335652 | -0.1857178 | -0.297647 | -0.5129773 | -0.3335464 | -0.4634384 | -0.3340869
AY-27 | mud plaster | Area D Wall | 0.6782358 | -0.6622136 | 0.1913845 | -0.09288185 | 0.009962017 | -0.7290295 | -0.6240673 | -0.506999 | -0.7537649
AY-29 | mud plaster | Area D Wall | 1.251378 | -0.2232862 | 0.5394558 | 0.5147718 | 0.8358254 | -0.5669903 | -0.5078589 | -0.4208046 | -0.2110778
AY-40 | mud plaster | Area D Wall | -0.2626091 | -0.6159649 | -0.11302 | -0.0153427 | -0.1472906 | -0.5939969 | -0.2754422 | -0.4780359 | -0.1206299
AY-6 | mud plaster | Area D Wall | 1.168648 | -0.5752881 | 0.3717372 | 0.2510333 | 0.521268 | -0.756036 | -0.5078589 | -0.481048 | -0.4426243
AY-8 | mud plaster | Area D Wall | 1.199136 | -0.3911518 | 0.933326 | 0.8523572 | 1.182878 | -0.4319577 | -0.3044943 | -0.4309997 | 0.1434778
AY-22 | mudbrick | Area D Wall | -0.1337772 | -0.6731646 | 0.07278122 | 0.00417395 | -0.1547614 | -0.6210034 | -0.4933329 | -0.5310964 | -0.8550665
AY-23 | mudbrick | Area D Wall | -0.1872794 | -0.5586854 | 0.3237274 | 0.2847918 | 0.2277647 | -0.5669903 | -0.1882859 | -0.4504629 | 0.2158361
AY-24 | mudbrick | Area D Wall | 0.6089402 | -0.7588952 | -0.02402809 | -0.1498494 | -0.1793157 | -0.8100491 | -0.6821714 | -0.5236818 | -0.7248216
AY-25 | mudbrick | Area D Wall | 0.8729473 | -0.5032491 | 0.6304218 | 0.1138892 | 0.7082993 | -0.6750164 | -0.2754422 | -0.4884626 | -0.08806868
AY-26 | mudbrick | Area D Wall | 0.06552195 | -0.4828661 | 0.02650858 | -0.2891033 | -0.02984744 | -0.756036 | -0.536911 | -0.4523166 | -0.326851
AY-28 | mudbrick | Area D Wall | 0.5552319 | -0.8132259 | 0.05840986 | -0.02747468 | -0.06673126 | -0.6750164 | -0.7112235 | -0.496804 | 0.01323291
AY-30 | mudbrick | Area D Wall | 0.7370889 | -0.4116883 | 1.414688 | 1.033809 | 1.478628 | -0.3239316 | 0.5670683 | -0.4059755 | 1.265031
AY-31 | mudbrick | Area D Wall | 0.02521785 | -0.3972655 | 0.001240243 | -0.1414097 | -0.2064301 | -0.5669903 | -0.5078589 | -0.4819748 | -1.072141
AY-32 | mudbrick | Area D Wall | 1.109871 | -0.5909356 | 1.180008 | 0.3143305 | 0.5257609 | -0.6210034 | -0.7112235 | -0.3967073 | 0.9032398
AY-33 | mudbrick | Area D Wall | 0.1814267 | -0.6665232 | 0.1790662 | -0.2363556 | -0.1968695 | -0.6480099 | -0.7112235 | -0.4680725 | -0.8044157
AY-34 | mudbrick | Area D Wall | 0.654664 | -0.6197625 | 0.4127983 | -0.2680043 | 0.3954137 | -0.5399838 | -0.3335464 | -0.5246086 | -0.6307558
AY-35 | mudbrick | Area D Wall | -0.008842158 | -0.5821409 | 0.2412894 | -0.3713898 | 0.1953738 | -0.5669903 | -0.1882859 | -0.4504629 | 0.2809586
AY-36 | mudbrick | Area D Wall | 2.120389 | -0.5018898 | 1.732753 | 1.569726 | 2.28443 | -0.2699185 | 0.4799121 | -0.4513897 | 0.2013645
AY-37 | mudbrick | Area D Wall | -0.2709562 | -0.767646 | -0.4692246 | -0.4083132 | -0.5705664 | -0.7155262 | -0.7838537 | -0.566779 | -1.336249
AY-38 | mudbrick | Area D Wall | -0.09653409 | -0.4629184 | 0.07009646 | -0.1793881 | 0.04705482 | -0.4319577 | -0.3044943 | -0.4476825 | 0.3822602
AY-41 | mudbrick | Area D Wall | 1.735623 | -0.5337171 | 0.8938442 | 1.078117 | 1.858855 | -0.3239316 | 0.1603391 | -0.4421215 | 0.2881944
AH-2 | floor | Assyrian palace | -0.8338166 | -0.2325616 | 0.08731052 | 0.0168334 | -0.3591897 | 0.1621859 | 0.4218079 | -0.2266355 | 1.080518
AH-8 | floor | Assyrian palace | -0.4909264 | -0.2623876 | 0.4726527 | 0.2658026 | 0.003092013 | 0.7023165 | 1.046428 | 0.01202097 | 1.695563
AH-6 | floor plaster | Assyrian palace | -0.6519367 | 2.376048 | -1.308102 | -0.8634205 | -1.389189 | 2.344313 | -0.606636 | 3.439407 | 0.7093196
AH-1 | lime plaster | Assyrian palace | -0.1645472 | 0.7939894 | 0.7897703 | -0.3935438 | -0.2122552 | 1.688055 | 2.237563 | 1.804957 | 1.000924
AH-3 | lime plaster | Assyrian palace | -1.199904 | 1.023845 | -1.188267 | -0.2996529 | -1.074402 | 1.593532 | 2.339246 | 1.289644 | 1.019013
AH-7 | lime plaster | Assyrian palace | -1.45779 | 1.194523 | -1.382675 | 1.314427 | -1.398363 | 1.242447 | 1.540313 | 1.836006 | 1.257795
AH-9 | lime plaster | Assyrian palace | 0.1198409 | 1.965204 | -0.002234154 | 0.3797377 | -0.4901116 | 1.620538 | 0.6106465 | 2.111272 | 0.3967318
AH-4 | mudbrick | Assyrian palace | -1.04726 | -0.1268003 | -0.08309283 | 1.531748 | 0.1177924 | 0.4052447 | 2.077777 | 0.1468735 | 2.531301
AH-5 | mudbrick | Assyrian palace | -0.8073517 | 0.4717931 | -0.2999267 | -0.03591431 | -0.167352 | 0.5672839 | 0.6687506 | -0.06305156 | 1.536375
AY-50 | PEM | Builder's floor | -0.07835145 | -0.696891 | -0.2435468 | -0.59715 | -0.6860765 | -0.8640621 | -0.6821714 | -0.5199745 | -0.5439259
AY-51 | PEM | Builder's floor | 0.204968 | -0.748973 | -0.5432924 | 0.9430833 | -0.6311687 | -0.8640621 | -0.7983798 | -0.5348037 | -0.876774
AY-52 | PEM | Builder's floor | 0.1429547 | -0.355422 | -0.1806918 | -0.1287503 | -0.08261325 | -0.6210034 | -0.6240673 | -0.4727066 | -0.6596991
AY-53 | PEM | Builder's floor | -0.3443585 | -0.3272622 | -0.297242 | -0.3355213 | -0.4737072 | -0.3779446 | -0.4207026 | -0.3800245 | 0.4184393
AY-54 | PEM | Builder's floor | 1.702631 | -0.4960862 | 0.9140589 | 1.71742 | 1.656203 | -0.3509381 | 0.2474954 | -0.4597311 | -0.1242478
AY-43 | ceiling | Byzantine | -1.068641 | 0.5764284 | -0.6879536 | -0.5633915 | -0.6441773 | 0.4862643 | -0.6821714 | 0.3558717 | 0.3677885
AY-47 | ceiling | Byzantine | -0.02178832 | -0.4458709 | 0.08557332 | -0.3397412 | -0.1626501 | -0.3509381 | -0.4497547 | -0.4096828 | -0.3340869
AY-48 | ceiling | Byzantine | 1.885801 | 0.608641 | 2.478169 | 1.765948 | 2.468692 | 1.458499 | 0.3637037 | 0.1797757 | 2.690489
AY-44 | floor | Byzantine | -0.755735 | 0.8206051 | -0.5714034 | -0.3798294 | -0.1129667 | 0.5942904 | -0.856484 | -0.175197 | -0.3413227
AY-45 | PEM | Byzantine | -0.8861737 | 0.4371078 | -0.4235837 | -0.4093681 | 1.86967 | 0.2972186 | -0.8274319 | -0.2335867 | -0.5149826
AY-46 | PEM | Byzantine | -0.6924698 | 0.03784716 | 0.03093054 | -0.09288185 | 0.5855796 | 0.3242251 | -0.04302551 | -0.2252453 | 0.3243735
AY-49 | PEM | Byzantine | -0.9534388 | 0.04613755 | -0.5091802 | -0.4684456 | -0.3999395 | 0.2972186 | -0.5078589 | 0.1204591 | 0.02046874
AY-42 | mudbrick | Hellenistic | 0.6991359 | -0.6940065 | 0.5549327 | 0.118109 | 0.2738956 | -0.6210034 | -0.4207026 | -0.4439752 | -0.008474571
RLZ-1 | mudbrick | N/A | 0.2184256 | -0.2807677 | 0.9685438 | 0.01366854 | 0.5362879 | -0.2496636 | 0.6760137 | -0.4064389 | 1.655766
TI-1 | mudbrick | N/A | -1.700759 | 2.129153 | -2.491165 | -1.74072 | -1.877539 | 1.134421 | -1.176057 | 1.402253 | -1.376046
TI-10 | mudbrick | N/A | -1.473102 | 2.35855 | -2.326921 | -1.601466 | -1.838409 | 1.323467 | -0.5078589 | 0.9323547 | -1.759545
TI-2 | mudbrick | N/A | -1.630853 | 3.611887 | -2.709736 | -1.666874 | -1.675671 | 1.215441 | -1.292265 | 1.059329 | -1.774017
TI-3 | mudbrick | N/A | -0.327504 | 1.617517 | -0.5069692 | -0.4705555 | 0.2456319 | 2.079649 | 2.862183 | 0.7136248 | -0.4788034
TI-4 | mudbrick | N/A | -0.03308568 | 1.486035 | -0.1750064 | -0.0823323 | 0.7385482 | 2.53876 | 2.833131 | 0.6645033 | -0.3123794
TI-5 | mudbrick | N/A | -0.7205605 | 1.792235 | -0.5950925 | -1.314519 | -0.5436611 | 0.7023165 | 0.3346516 | 0.4958218 | -0.8405949
TI-6 | mudbrick | N/A | -1.551405 | 1.56296 | -2.079607 | -1.620456 | -1.80957 | 1.242447 | -0.2754422 | 1.66269 | -1.245801
TI-7 | mudbrick | N/A | -1.01075 | 1.416737 | -1.068242 | -1.130957 | -0.8944754 | 1.323467 | 1.612943 | 0.8183556 | -1.007019
TI-8 | mudbrick | N/A | -0.8204964 | 1.417517 | -1.094142 | -0.6119194 | -0.3537041 | 1.323467 | 2.658819 | 0.8174288 | -0.6886425