## Sheet 1
Sample | Type | Area | Ti | Mn | Fe | Ni | Cu | Zr
PP-10 | mudbrick | new | -0.08864489 | -0.1609479 | -0.2832957 | 0.4859203 | 2.250639 | -0.4299761
PP-11 | mudbrick | new | 0.5086057 | -0.1910938 | -0.09906124 | -0.5056704 | -0.6201984 | -0.7475148
PP-12 | mudbrick | new | -1.30245 | -1.633458 | -1.568679 | 0.4239459 | -0.5549521 | -0.006591157
PP-13 | mudbrick | new | -0.1342723 | -0.1632668 | -0.3709605 | 0.3619715 | 2.234328 | 0.6814093
PP-14 | mudbrick | new | 0.3208315 | -0.5435686 | -0.2720848 | -0.6606065 | -0.01667007 | -0.04187323
PP-15 | mudbrick | new | -0.3226314 | -0.9864812 | -0.6404117 | 0.05209938 | 0.2932499 | 0.2403834
PP-16 | mudbrick | new | -0.1459716 | -0.105294 | -0.1909124 | 0.9507285 | 1.467683 | -0.07715531
PP-17 | mudbrick | new | -0.5191801 | -0.88213 | -0.763483 | 0.1760482 | -0.2287206 | -0.1124374
PP-18 | mudbrick | new | -0.6794608 | -1.422437 | -1.051702 | -1.435287 | -0.9790531 | -1.841259
PP-19 | mudbrick | new | -1.817805 | -2.043906 | -1.615651 | -1.187389 | -1.093234 | -1.470797
PP-9 | mudbrick | new | -0.1576709 | 0.03384085 | -0.03360534 | -0.009875046 | 0.4726772 | 1.563461
P1 | mudbrick | old | 0.1792697 | 0.968363 | 0.2572388 | -1.342325 | -0.1145395 | 0.01104988
P10 | mudbrick | old | -0.8087384 | -0.4786391 | -0.4507492 | -0.877517 | -0.3592132 | -2.211721
P11 | mudbrick | old | 0.7250432 | 0.5718288 | 0.9294657 | -1.342325 | -0.3592132 | 0.9107428
P12 | mudbrick | old | 0.5811415 | 0.8500985 | 0.2492564 | 0.9817157 | -0.2613437 | -0.04187323
P13 | mudbrick | old | 0.4986612 | 0.3979103 | 0.7243705 | 0.7957925 | -0.4081479 | -0.4652582
P14 | mudbrick | old | 0.4881319 | 0.5579153 | 1.502178 | -0.5986321 | 0.521612 | 0.1168961
P15 | mudbrick | old | 1.583189 | 1.163152 | 1.94813 | 0.05209938 | -0.5060174 | -0.3064888
P16 | mudbrick | old | -0.1927689 | -0.1516722 | 0.0311765 | -0.3197472 | 0.2280036 | -0.2006426
P17 | mudbrick | old | 1.181317 | 0.7179204 | 1.830416 | 0.7957925 | -0.4081479 | -0.04187323
P18 | mudbrick | old | 1.834139 | 1.858826 | 1.856917 | -1.156402 | 0.3258731 | 1.651666
P19 | mudbrick | old | 0.1985736 | 0.460521 | 0.3312093 | 1.260601 | -0.06560481 | -0.6240275
P2 | mudbrick | old | 0.1687403 | 0.272689 | 0.3487707 | 0.7957925 | 0.5705467 | -0.9415662
P20 | mudbrick | old | 1.13218 | 1.29533 | 1.326565 | -0.5986321 | 0.1790689 | 0.2756655
P21 | mudbrick | old | 1.033905 | 1.29533 | 0.5176788 | 0.9817157 | 0.2769383 | 1.175358
P22 | mudbrick | old | 0.9549349 | 0.968363 | 1.193737 | 0.5169076 | 0.6684162 | 0.5932041
P23 | mudbrick | old | 0.8338469 | 0.1405109 | 0.8561338 | 2.747987 | -0.2613437 | -1.417874
P24 | mudbrick | old | 1.30767 | 0.8500985 | 1.336144 | -1.807133 | -0.212409 | 0.3285886
P25 | mudbrick | old | 1.240983 | 1.239676 | 1.956432 | -1.435287 | -0.1634743 | -0.412335
P26 | mudbrick | old | 2.748442 | 1.761432 | 2.44336 | -1.342325 | 0.1790689 | 1.122435
P27 | mudbrick | old | 1.714806 | 0.9127091 | 2.338311 | -1.900095 | 0.4237425 | 0.4344348
P28 | mudbrick | old | -0.2313767 | -0.3325475 | 0.1558088 | -2.364903 | -0.212409 | -0.4652582
P29 | mudbrick | old | 0.4582986 | 0.4674777 | 0.9798082 | -0.5056704 | 0.08119939 | 0.01104988
P3 | mudbrick | old | 0.08450513 | 0.3492131 | 0.2966188 | -1.807133 | 0.2280036 | -0.83572
P30 | mudbrick | old | 1.298895 | 0.1822513 | 0.7386324 | 0.05209938 | 0.2280036 | -0.04187323
P31 | mudbrick | old | 0.693455 | 0.6135693 | 0.3035369 | 2.097255 | -0.2613437 | -0.5711044
P32 | mudbrick | old | 1.634081 | 1.559686 | 0.5820704 | 0.05209938 | 0.7662856 | 1.334128
P33 | mudbrick | old | 1.370846 | 1.476205 | 0.4201868 | 0.145061 | 0.5705467 | 1.598743
P34 | mudbrick | old | 1.346277 | 1.490119 | 0.6215568 | 0.145061 | -0.3102785 | 1.757513
P4 | mudbrick | old | -0.4788174 | -0.06819135 | -0.3549601 | -0.4127088 | 0.6194814 | -1.047412
P5 | mudbrick | old | -0.3349157 | 0.3839968 | -0.1611468 | 2.190217 | -0.2613437 | -0.6240275
P6 | mudbrick | old | -0.2348865 | 0.3631266 | 0.08960786 | -0.6915937 | -0.06560481 | -0.6769506
P7 | mudbrick | old | 1.676198 | 0.3770401 | 2.031786 | -1.714172 | 0.4237425 | 0.3285886
P8 | mudbrick | old | -0.8245325 | -0.5690767 | -0.6506292 | 0.145061 | -1.533647 | -2.423413
P9 | mudbrick | old | 0.5284945 | 1.364897 | 1.289207 | -0.04086226 | 0.521612 | -1.206182
PP-1 | soil | soil | -1.117016 | -1.151124 | -1.25999 | 0.1140738 | -0.522329 | 0.1521782
PP-2 | soil | soil | -0.7847548 | 0.191527 | -0.1505745 | 0.7028308 | -0.3918364 | 0.3991527
PP-3 | soil | soil | -1.007627 | -0.6641522 | -0.8543053 | 1.229613 | -0.06560481 | 0.4167938
PP-4 | soil | soil | -0.3407654 | 0.1010893 | -0.1826106 | 0.2690099 | -0.5549521 | -0.07715531
PP-5 | soil | soil | -0.7906044 | 0.3955914 | -0.0475125 | 0.2690099 | -0.6854447 | 0.8048966
PP-6 | soil | soil | 0.04823722 | 0.7573419 | 0.08031277 | 0.4859203 | -0.4733942 | 0.3109475
PP-7 | soil | soil | 0.641978 | 1.047206 | 0.6186831 | 0.6408564 | -0.522329 | 1.757513
PP-8 | soil | soil | -0.4407946 | -0.3487799 | -0.6037635 | -0.1957983 | -0.3592132 | -0.5534633